## data
Occu_18e | Occu_36f | Occu_M2 | avg_Radius_M | Valence_M1 | Valence_M2 | avg_Valence_M | Occu_X2 | EN_X1 | EN_X2 | Radius_X1 | Valence_X1 | avg_Valence_X | a | V_Na(1)O6 | V_Na(2)O8 | V_Na(3)O5 | BT2 | RT | Entropy_6b | Entropy_X | BVSE energy barrier
0.5 | 0 | 0.25 | 0.701 | 3 | 5 | 3.5 | 0 | 2.19 | 0 | 0.31 | 5 | 5 | 8.46 | 14.307 | 24.733 | 6.938 | 2.107861 | 0.8637331 | 34.577 | 0 | 1.6015625
0.83 | 0 | 0.25 | 0.776 | 3 | 2 | 2.75 | 0 | 2.19 | 0 | 0.31 | 5 | 5 | 8.729 | 16.624 | 25.24 | 7.089 | 2.195196 | 0.8795858 | 0 | 0 | 1.357421875
0.407 | 0 | 0.5 | 0.783 | 3 | 4 | 3.5 | 0 | 2.19 | 0 | 0.31 | 5 | 5 | 8.628 | 15.142 | 26.365 | 7.227 | 2.14758 | 0.8914163 | 26.284 | 0 | 1.435546875
0.087 | 0 | 0.848 | 0.734 | 3 | 4 | 3.848 | 0 | 2.19 | 0 | 0.31 | 5 | 5 | 8.475 | 15.675 | 24.551 | 7.293 | 2.201346 | 0.8917817 | 0 | 0 | 1.396484375
0.031 | 0 | 0.954 | 0.842 | 3 | 4 | 3.954 | 0 | 2.19 | 0 | 0.31 | 5 | 5 | 8.766 | 17.639 | 28.127 | 7.934 | 2.265071 | 0.9730403 | 0 | 0 | 1.083984375
1 | 0 | 0 | 0.86 | 4 | 0 | 4 | 0 | 1.9 | 0 | 0.4 | 4 | 4 | 9.198 | 17.25 | 29.824 | 8.364 | 2.185296229 | 0.9652963 | 0 | 0 | 0.91796875
1 | 0 | 0 | 0.86 | 4 | 0 | 4 | 0 | 1.9 | 0 | 0.4 | 4 | 4 | 9.199 | 17.789 | 33.308 | 10.392 | 2.235484019 | 1.015484 | 0 | 0 | 0.791015625
1 | 0 | 0 | 0.86 | 4 | 0 | 4 | 0 | 1.9 | 0 | 0.4 | 4 | 4 | 9.199 | 18.481 | 30.087 | 8.667 | 2.279204885 | 1.028056 | 0 | 0 | 0.80078125
0.83 | 0 | 0.25 | 0.776 | 3 | 2 | 2.75 | 0 | 2.19 | 0 | 0.31 | 5 | 5 | 8.729 | 16.57 | 25.336 | 7.132 | 2.198882 | 0.8856699 | 0 | 0 | 1.34765625
0.333 | 0 | 0.5 | 0.783 | 3 | 4 | 3.5 | 0 | 2.19 | 0 | 0.31 | 5 | 5 | 8.662 | 15.849 | 25.803 | 7.038 | 2.175196 | 0.8783691 | 0 | 0 | 1.46484375
1 | 0 | 0.5 | 0.783 | 3 | 2 | 2.5 | 0 | 2.19 | 0 | 0.31 | 5 | 5 | 8.735 | 16.238 | 23.371 | 7.193 | 2.172581 | 0.9177257 | 0 | 0 | 1.298828125
0.703 | 0 | 0.5 | 0.86 | 2 | 4 | 3 | 0 | 2.19 | 0 | 0.31 | 5 | 5 | 8.909 | 18.171 | 27.753 | 7.804 | 2.256478 | 0.9787468 | 17.286 | 0 | 1.015625
0.697 | 0 | 0.5 | 0.845 | 2 | 4 | 3 | 0 | 2.19 | 0 | 0.31 | 5 | 5 | 8.891 | 17.579 | 27.604 | 7.651 | 2.22778 | 0.9633227 | 15.092 | 0 | 1.103515625
0.65 | 0 | 0 | 0.755 | 3.105 | 0 | 3.105 | 0 | 2.19 | 0 | 0.31 | 5 | 5 | 8.637 | 17.039 | 24.593 | 6.649 | 2.215009 | 0.859582 | 21.932 | 0 | 1.50390625
0 | 0 | 0 | 0.86 | 4 | 0 | 4 | 0.5 | 2.19 | 2.18 | 0.31 | 5 | 5 | 8.96 | 17.181 | 29.033 | 8.502 | 2.258968 | 0.9956108 | 0 | 207.462 | 1.07421875
0 | 0 | 0 | 0.86 | 4 | 0 | 4 | 0.133 | 2.19 | 1.63 | 0.31 | 5 | 5 | 8.818 | 16.349 | 27.742 | 7.593 | 2.220049 | 0.9479801 | 0 | 117.342 | 1.240234375
0 | 0 | 0 | 0.86 | 4 | 0 | 4 | 0 | 2.19 | 0 | 0.31 | 5 | 5 | 8.799 | 17.392 | 28.373 | 8.15 | 2.270587 | 0.9990208 | 0 | 0 | 1.0546875
0 | 0 | 0 | 0.745 | 4 | 0 | 4 | 0 | 2.19 | 0 | 0.31 | 5 | 5 | 8.474 | 16.097 | 24.597 | 7.326 | 2.231537 | 0.9120976 | 0 | 0 | 1.376953125
0 | 0 | 0.1 | 0.875 | 4 | 4 | 4 | 0 | 2.19 | 0 | 0.31 | 5 | 5 | 8.785 | 16.342 | 27.769 | 7.289 | 2.122978 | 0.9029782 | 0 | 0 | 1.103515625
0 | 0 | 0.1 | 0.838 | 4 | 4 | 4 | 0 | 2.19 | 0 | 0.31 | 5 | 5 | 8.716 | 16.139 | 27.423 | 7.198 | 2.123286 | 0.903286 | 0 | 0 | 1.171875
0.1 | 0 | 0 | 0.86 | 4 | 0 | 4 | 0 | 2.19 | 0 | 0.31 | 5 | 5 | 8.813 | 19.47 | 27.995 | 8.26 | 2.367149 | 1.020186 | 0 | 0 | 0.849609375
0.73 | 0 | 0 | 0.755 | 3 | 0 | 3 | 0 | 2.19 | 0 | 0.31 | 5 | 5 | 8.648 | 16.547 | 25.236 | 7.373 | 2.214959 | 0.909855 | 25.638 | 0 | 1.25
0.73 | 0 | 0 | 0.755 | 3 | 0 | 3 | 0 | 2.19 | 0 | 0.31 | 5 | 5 | 8.655 | 16.641 | 25.459 | 7.391 | 2.234741 | 0.9176052 | 29.579 | 0 | 1.23046875
0.73 | 0.006 | 0 | 0.755 | 3 | 0 | 3 | 0 | 2.19 | 0 | 0.31 | 5 | 5 | 8.655 | 16.641 | 25.459 | 7.391 | 2.234742 | 0.9176055 | 29.095 | 0 | 1.220703125
0.75 | 0.1 | 0 | 0.86 | 4 | 0 | 4 | 0.25 | 1.9 | 2.19 | 0.4 | 4 | 4.25 | 9.089 | 19.73 | 29.7 | 8.768 | 2.372425 | 1.065736 | 32.871 | 168.309 | 0.68359375
0.3 | 0.16 | 0.9 | 0.862 | 3 | 4 | 3.9 | 0.57 | 1.9 | 2.19 | 0.4 | 4 | 4.57 | 8.983 | 19.569 | 28.361 | 8.102 | 2.354418 | 1.003332 | 32.871 | 204.519 | 0.830078125
0 | 0 | 0 | 0.79 | 4 | 0 | 4 | 0 | 2.19 | 0 | 0.31 | 5 | 5 | 8.616 | 16.047 | 23.316 | 7.199 | 2.186349 | 0.9194223 | 0 | 0 | 1.34765625
0 | 0 | 0 | 0.745 | 4 | 0 | 4 | 0 | 2.19 | 0 | 0.31 | 5 | 5 | 8.485 | 15.957 | 24.531 | 7.07 | 2.195077 | 0.8935836 | 0 | 0 | 1.455078125
0 | 0 | 0 | 0.745 | 4 | 0 | 4 | 0 | 2.19 | 0 | 0.31 | 5 | 5 | 8.475 | 16.091 | 24.551 | 7.112 | 2.210994 | 0.8992315 | 0 | 0 | 1.435546875
0 | 0 | 0 | 0.745 | 4 | 0 | 4 | 0 | 2.19 | 0 | 0.31 | 5 | 5 | 8.467 | 16.479 | 24.559 | 7.189 | 2.239352 | 0.9092836 | 0 | 0 | 1.376953125
0 | 0 | 0 | 0.745 | 4 | 0 | 4 | 0 | 2.19 | 0 | 0.31 | 5 | 5 | 8.459 | 16.765 | 24.602 | 7.331 | 2.267836 | 0.9234382 | 0 | 0 | 1.298828125
0 | 0 | 0 | 0.745 | 4 | 0 | 4 | 0 | 2.19 | 0 | 0.31 | 5 | 5 | 8.456 | 17.115 | 24.599 | 7.384 | 2.295522 | 0.9316126 | 0 | 0 | 1.259765625
1 | 0 | 0 | 0.885 | 3 | 0 | 3 | 0 | 2.19 | 0 | 0.31 | 5 | 5 | 8.931 | 18.422 | 28.017 | 7.934 | 2.271235719 | 0.9916252 | 0 | 0 | 0.986328125
0.617 | 0.1 | 0 | 0.885 | 3 | 0 | 3 | 0.9667 | 1.9 | 2.19 | 0.4 | 4 | 4.967 | 8.939 | 17.663 | 28.045 | 7.687 | 2.222681 | 0.9666337 | 33.573 | 43.708 | 1.11328125
0.58 | 0.13 | 0 | 0.885 | 3 | 0 | 3 | 0.9333 | 1.9 | 2.19 | 0.4 | 4 | 4.933 | 8.958 | 18.177 | 28.195 | 7.831 | 2.232103 | 0.986562 | 34.487 | 73.335 | 1.025390625
0.58 | 0.13 | 0 | 0.885 | 3 | 0 | 3 | 0.9 | 1.9 | 2.19 | 0.4 | 4 | 4.9 | 8.969 | 18.204 | 28.228 | 7.857 | 2.231257 | 0.9869972 | 34.567 | 97.299 | 1.015625
0.58 | 0.13 | 0 | 0.885 | 3 | 0 | 3 | 0.8667 | 1.9 | 2.19 | 0.4 | 4 | 4.867 | 8.98 | 17.81 | 28.312 | 7.815 | 2.217874 | 0.9823164 | 34.537 | 117.51 | 1.044921875
0.61 | 0.145 | 0 | 0.885 | 3 | 0 | 3 | 0.8333 | 1.9 | 2.19 | 0.4 | 4 | 4.833 | 8.996 | 18.078 | 28.226 | 7.936 | 2.232971 | 0.9854532 | 32.595 | 134.871 | 1.005859375
0.62 | 0.14 | 0 | 0.885 | 3 | 0 | 3 | 0.8 | 1.9 | 2.19 | 0.4 | 4 | 4.8 | 9.005 | 17.666 | 28.366 | 7.807 | 2.211461 | 0.9716161 | 32.595 | 149.772 | 1.0546875
0.67 | 0.13 | 0 | 0.885 | 3 | 0 | 3 | 0.7333 | 1.9 | 2.19 | 0.4 | 4 | 4.733 | 9.033 | 17.31 | 28.59 | 7.866 | 2.180731 | 0.9607312 | 29.579 | 173.581 | 1.064453125
0.731 | 0 | 0 | 0.78 | 3 | 0 | 3 | 0 | 2.19 | 0 | 0.31 | 5 | 5 | 8.729 | 16.835 | 23.564 | 7.339 | 2.218321 | 0.9204094 | 24.612 | 0 | 1.201171875
0.65 | 0 | 0.498 | 0.778 | 4 | 2 | 3 | 0 | 2.19 | 0 | 0.31 | 5 | 5 | 8.825 | 16.636 | 27.083 | 7.453 | 2.147124 | 0.9071244 | 24.255 | 0 | 1.19140625
1 | 0 | 0 | 0.75 | 2 | 0 | 2.5 | 0 | 2.19 | 0 | 0.31 | 5 | 5 | 8.954 | 16.009 | 24.184 | 7.198 | 2.093915 | 0.8739152 | 0 | 0 | 1.357421875
0.853 | 0 | 0.7991 | 0.75 | 2 | 3 | 2.799 | 0 | 2.19 | 0 | 0.31 | 5 | 5 | 8.869 | 16.506 | 26.802 | 7.429 | 2.156044 | 0.9268522 | 21.259 | 0 | 1.259765625
0 | 0 | 0 | 0.745 | 4 | 0 | 4 | 0 | 2.19 | 0 | 0.31 | 5 | 5 | 8.463 | 15.632 | 24.55 | 7.163 | 2.206785 | 0.8986446 | 0 | 0 | 1.455078125
0.067 | 0 | 0.9 | 0.738 | 3 | 4 | 3.9 | 0 | 2.19 | 0 | 0.31 | 5 | 5 | 8.482 | 15.089 | 24.558 | 7.144 | 2.172859 | 0.8750247 | 0 | 0 | 1.484375
0.133 | 0 | 0.8 | 0.731 | 3 | 4 | 3.8 | 0 | 2.19 | 0 | 0.31 | 5 | 5 | 8.482 | 15.206 | 24.457 | 7.075 | 2.167084 | 0.8693287 | 0 | 0 | 1.50390625
0.2 | 0 | 0.7 | 0.724 | 3 | 4 | 3.7 | 0 | 2.19 | 0 | 0.31 | 5 | 5 | 8.482 | 15.313 | 24.334 | 7.132 | 2.176009 | 0.8716588 | 0 | 0 | 1.474609375
0.267 | 0 | 0.6 | 0.717 | 3 | 4 | 3.6 | 0 | 2.19 | 0 | 0.31 | 5 | 5 | 8.482 | 15.275 | 24.189 | 7.066 | 2.172084 | 0.864208 | 0 | 0 | 1.513671875
0.3 | 0 | 0.55 | 0.714 | 3 | 4 | 3.55 | 0 | 2.19 | 0 | 0.31 | 5 | 5 | 8.485 | 15.255 | 24.21 | 7.139 | 2.176865 | 0.8698914 | 0 | 0 | 1.474609375
0.805 | 0 | 0 | 0.86 | 4 | 0 | 4 | 0.587 | 1.9 | 2.19 | 0.4 | 4 | 4.587 | 9.095 | 20.509 | 30.159 | 8.896 | 2.386745 | 1.085112 | 31.492 | 202.908 | 0.64453125
0 | 0 | 0.361 | 0.774 | 2 | 6 | 4.363 | 0 | 2.16 | 0 | 0.55 | 6 | 6 | 9.118 | 16.274 | 27.049 | 9.15 | 2.241987 | 1.021987 | 31.751 | 0 | 1.2109375
1 | 0 | 0 | 0.86 | 4 | 0 | 4 | 0 | 1.9 | 0 | 0.4 | 4 | 4 | 9.186 | 17.222 | 29.719 | 8.349 | 2.184492 | 0.9644924 | 0 | 0 | 0.91796875
1 | 0 | 0 | 0.86 | 4 | 0 | 4 | 0 | 1.9 | 0 | 0.4 | 4 | 4 | 9.193 | 17.444 | 29.775 | 8.4 | 2.20142 | 0.9814202 | 0 | 0 | 0.908203125
0 | 0 | 0 | 0.745 | 4 | 0 | 4 | 0 | 2.18 | 0 | 0.475 | 5 | 5 | 8.806 | 14.991 | 26.777 | 7.965 | 2.172714 | 0.9379993 | 0 | 0 | 1.30859375
1 | 0 | 0.49998 | 0.797 | 2 | 3 | 2.5 | 0 | 2.19 | 0 | 0.31 | 5 | 5 | 8.84 | 16.764 | 23.731 | 7.537 | 2.20265 | 0.9151702 | 0.022 | 0 | 1.201171875
0 | 0 | 0 | 0.86 | 4 | 0 | 4 | 0 | 2.19 | 0 | 0.31 | 5 | 5 | 8.815 | 17.467 | 28.729 | 8.118 | 2.265368 | 1.000229 | 0 | 0 | 1.044921875
0.67 | 0.11 | 0 | 0.86 | 4 | 0 | 4 | 0.32 | 1.9 | 2.19 | 0.4 | 4 | 4.32 | 9.068 | 19.937 | 29.516 | 8.72 | 2.380753 | 1.066284 | 32.595 | 187.625 | 0.673828125
0.717 | 0.113 | 0 | 0.86 | 4 | 0 | 4 | 0.283 | 1.9 | 2.19 | 0.4 | 4 | 4.283 | 9.079 | 19.898 | 29.553 | 8.703 | 2.374036 | 1.062633 | 31.271 | 178.315 | 0.68359375
0.747 | 0.11 | 0 | 0.86 | 4 | 0 | 4 | 0.248 | 1.9 | 2.19 | 0.4 | 4 | 4.248 | 9.084 | 19.647 | 29.574 | 8.731 | 2.366417 | 1.062391 | 32.595 | 167.648 | 0.693359375
0.773 | 0.093 | 0 | 0.86 | 4 | 0 | 4 | 0.21 | 1.9 | 2.19 | 0.4 | 4 | 4.21 | 9.097 | 18.876 | 29.358 | 8.578 | 2.318806 | 1.033529 | 34.567 | 153.829 | 0.78125
0.693 | 0 | 0 | 0.885 | 3 | 0 | 3 | 0 | 2.19 | 0 | 0.31 | 5 | 5 | 8.927 | 18.237 | 28.006 | 7.918 | 2.260263 | 0.9897397 | 13.906 | 0 | 0.99609375
0.73 | 0 | 0 | 0.885 | 3 | 0 | 3 | 0 | 2.19 | 0 | 0.31 | 5 | 5 | 8.95 | 18.199 | 28.142 | 7.91 | 2.25204 | 0.9883728 | 25.638 | 0 | 1.005859375
0 | 0.017 | 0 | 0.86 | 4 | 0 | 4 | 0.963 | 1.9 | 2.19 | 0.4 | 4 | 4.963 | 8.82 | 17.998 | 28.667 | 8.046 | 2.267878 | 0.9970901 | 0 | 47.377 | 1.025390625
0 | 0.024 | 0 | 0.86 | 4 | 0 | 4 | 0.963 | 1.9 | 2.19 | 0.4 | 4 | 4.963 | 8.809 | 18.531 | 28.484 | 8.108 | 2.308444 | 1.01201 | 0 | 47.377 | 0.966796875
0 | 0.029 | 0 | 0.86 | 4 | 0 | 4 | 0.963 | 1.9 | 2.19 | 0.4 | 4 | 4.963 | 8.797 | 18.913 | 28.301 | 8.165 | 2.339892 | 1.022598 | 0 | 47.377 | 0.91796875
0 | 0.018 | 0 | 0.86 | 4 | 0 | 4 | 0.963 | 1.9 | 2.19 | 0.4 | 4 | 4.963 | 8.789 | 19.287 | 28.259 | 8.211 | 2.366202 | 1.031089 | 0 | 47.377 | 0.87890625
0 | 0 | 0 | 0.82 | 4.25 | 0 | 4.25 | 0 | 2.19 | 0 | 0.31 | 5 | 5 | 8.736 | 17.339 | 26.626 | 7.692 | 2.229892 | 0.9554282 | 34.577 | 0 | 1.15234375
0 | 0 | 0.5 | 0.787 | 4 | 4 | 4 | 0 | 2.19 | 0 | 0.31 | 5 | 5 | 8.53 | 15.845 | 25.028 | 7.105 | 2.213248 | 0.8989739 | 0 | 0 | 1.474609375
0 | 0 | 0 | 0.83 | 4 | 0 | 4 | 0 | 2.19 | 0 | 0.31 | 5 | 5 | 8.57 | 16.923 | 25.935 | 7.449 | 2.289243 | 0.9459075 | 0 | 0 | 1.26953125
0 | 0 | 0 | 0.83 | 4 | 0 | 4 | 0 | 2.19 | 0 | 0.31 | 5 | 5 | 8.566 | 17.223 | 30.152 | 10.27 | 2.310652 | 1.090652 | 0 | 0 | 0.908203125
0 | 0 | 0.5 | 0.84 | 4 | 4 | 4 | 0 | 2.19 | 0 | 0.31 | 5 | 5 | 8.776 | 17.956 | 28.057 | 7.916 | 2.259344 | 0.9774299 | 0 | 0 | 1.083984375
0.63 | 0.16 | 0 | 0.86 | 4 | 0 | 4 | 0.333 | 1.9 | 2.19 | 0.4 | 4 | 4.333 | 9.04 | 20.199 | 29.124 | 8.362 | 2.379885 | 1.044813 | 33.613 | 190.442 | 0.703125
0.67 | 0.134 | 0 | 0.86 | 4 | 0 | 4 | 0.333 | 1.9 | 2.19 | 0.4 | 4 | 4.333 | 9.032 | 20.116 | 29.207 | 8.218 | 2.361703 | 1.042501 | 34.263 | 190.442 | 0.72265625
0.671 | 0 | 0 | 0.885 | 3 | 0 | 3 | 0 | 2.19 | 0 | 0.31 | 5 | 5 | 8.927 | 18.774 | 28.028 | 7.959 | 2.290968 | 0.998432 | 3.243 | 0 | 0.947265625
0.734 | 0 | 0 | 0.885 | 3 | 0 | 3 | 0 | 2.19 | 0 | 0.31 | 5 | 5 | 8.927 | 19.488 | 28.121 | 8.003 | 2.336147 | 1.011958 | 25.031 | 0 | 0.869140625
0.72 | 0 | 0 | 0.735 | 3 | 0 | 3 | 0 | 2.19 | 0 | 0.31 | 5 | 5 | 8.727 | 16.735 | 26.052 | 7.513 | 2.21494 | 0.924829 | 21.086 | 0 | 1.2109375
0 | 0 | 0 | 0.745 | 4 | 0 | 4 | 0.1 | 2.19 | 2.18 | 0.31 | 5 | 5 | 8.5 | 15.41 | 24.555 | 7.182 | 2.185157 | 0.8916215 | 0 | 97.299 | 1.474609375
0 | 0 | 0 | 0.86 | 4 | 0 | 4 | 0 | 2.19 | 0 | 0.31 | 5 | 5 | 8.804 | 17.319 | 28.742 | 8.02 | 2.247253 | 0.9892998 | 0 | 0 | 1.09375
0 | 0 | 0 | 0.86 | 4 | 0 | 4 | 0 | 2.18 | 0 | 0.475 | 5 | 5 | 9.152 | 17.024 | 30.79 | 8.511 | 2.209503 | 0.9895026 | 0 | 0 | 1.09375
0.34 | 0 | 0.5 | 0.74 | 4 | 3 | 3.5 | 0 | 2.19 | 0 | 0.31 | 5 | 5 | 8.603 | 15.798 | 25.263 | 7.329 | 2.18106 | 0.8971521 | 4.891 | 0 | 1.357421875
0.35 | 0 | 0.5 | 0.75 | 4 | 3 | 3.5 | 0 | 2.19 | 0 | 0.31 | 5 | 5 | 8.563 | 15.712 | 24.902 | 7.335 | 2.195266 | 0.8956042 | 8.378 | 0 | 1.3671875
0 | 0 | 0 | 0.86 | 4 | 0 | 4 | 0.032 | 2.19 | 2.16 | 0.31 | 5 | 5.032 | 8.793 | 17.787 | 27.735 | 7.711 | 2.196231722 | 0.9787424 | 0 | 42.39 | 1.103515625
0.747 | 0 | 0.5 | 0.768 | 3 | 3 | 3 | 0 | 2.19 | 0 | 0.31 | 5 | 5 | 8.69 | 16.389 | 25.323 | 7.298 | 2.122949358 | 0.89081 | 18.988 | 0 | 1.328125
0.596 | 0.066 | 0.5 | 0.835 | 2 | 4 | 3 | 0 | 2.19 | 0 | 0.31 | 5 | 5 | 8.988 | 19.696 | 28.804 | 8.12 | 2.239806066 | 1.019806 | 34.241 | 0 | 0.869140625

## complete information
序号 | ICSD编号 | 化学式 | 0 | 1 | 2 | 3 | 4 | 5 | 6 | 7 | 8 | 9 | 10 | 11 | 12 | 13 | 14 | 15 | 16 | 17 | 18 | 19 | 20 | 21 | 22 | 23 | 24 | 25 | 26 | 27 | 28 | 29 | 30 | 31 | 32 | 33 | 34 | 35 | 36 | 37 | 38 | 39 | 40 | 41 | 42 | 43 | 44
|  |  | Occu_6b | Occu_18e | Occu_36f | C_Na | Occu_M1 | Occu_M2 | EN_M1 | EN_M2 | avg_EN_M | Radius_M1 | Radius_M2 | avg_Radius_M | Valence_M1 | Valence_M2 | avg_Valence_M | Occu_X1 | Occu_X2 | EN_X1 | EN_X2 | avg_EN_X | Radius_X1 | Radius_X2 | avg_Radius_X | Valence_X1 | Valence_X2 | avg_Valence_X | a | c | V | V_MO6 | V_XO4 | V_Na(1)O6 | V_Na(2)O8 | V_Na(3)O5 | BT2 | BT1 | Min_BT | RT | Entropy_6b | Entropy_18e | Entropy_36f | Entropy_Na | Entropy_M | Entropy_X | T | BVSE energy barrier
0 | 108002 | Na12Ta3Al9P18O72 | 0.5 | 0.5 | 0 | 12 | 0.75 | 0.25 | 1.61 | 1.5 | 1.582 | 0.675 | 0.78 | 0.701 | 3 | 5 | 3.5 | 1 | 0 | 2.19 | 0 | 2.19 | 0.31 | 0 | 0.31 | 5 | 0 | 5 | 8.46 | 21.77 | 1349.366 | 9.84 | 1.812 | 14.307 | 24.733 | 6.938 | 2.107861 | 2.081242 | 2.081242 | 0.8637331 | 34.577 | 103.731 | 0 | 138.308 | 112.206 | 0 | 25 | 1.6015625
1 | 109405 | Na20.94Cr9Co3P18O72 | 1 | 0.83 | 0 | 20.94 | 0.75 | 0.25 | 1.66 | 1.88 | 1.712 | 0.755 | 0.8375 | 0.776 | 3 | 2 | 2.75 | 1 | 0 | 2.19 | 0 | 2.19 | 0.31 | 0 | 0.31 | 5 | 0 | 5 | 8.729 | 21.508 | 1419.09 | 10.572 | 1.799 | 16.624 | 25.24 | 7.089 | 2.195196 | 2.114944 | 2.114944 | 0.8795858 | 0 | 68.224 | 0 | 68.224 | 112.206 | 0 | 25 | 1.357421875
2 | 151700 | Na12.006Fe6Sn6P18O72 | 0.78 | 0.407 | 0 | 12.006 | 0.5 | 0.5 | 1.83 | 1.96 | 1.894 | 0.735 | 0.83 | 0.783 | 3 | 4 | 3.5 | 1 | 0 | 2.19 | 0 | 2.19 | 0.31 | 0 | 0.31 | 5 | 0 | 5 | 8.628 | 22.151 | 1428.053 | 10.505 | 1.863 | 15.142 | 26.365 | 7.227 | 2.14758 | 2.123582 | 2.123582 | 0.8914163 | 26.284 | 101.127 | 0 | 127.411 | 138.308 | 0 | 24.5 | 1.435546875
3 | 154071 | Na7.566Ti10.176Al1.824P18O72 | 1 | 0.087 | 0 | 7.566 | 0.152 | 0.848 | 1.61 | 1.54 | 1.55 | 0.675 | 0.745 | 0.734 | 3 | 4 | 3.848 | 1 | 0 | 2.19 | 0 | 2.19 | 0.31 | 0 | 0.31 | 5 | 0 | 5 | 8.475 | 21.769 | 1354.029 | 9.449 | 1.805 | 15.675 | 24.551 | 7.293 | 2.201346 | 2.123897 | 2.123897 | 0.8917817 | 0 | 44.228 | 0 | 44.228 | 85.035 | 0 | 25 | 1.396484375
4 | 154072 | Na6.558Hf11.448Al0.552P18O72 | 1 | 0.031 | 0 | 6.558 | 0.046 | 0.954 | 1.61 | 1.3 | 1.313 | 0.675 | 0.85 | 0.842 | 3 | 4 | 3.954 | 1 | 0 | 2.19 | 0 | 2.19 | 0.31 | 0 | 0.31 | 5 | 0 | 5 | 8.766 | 22.703 | 1510.78 | 11.47 | 1.814 | 17.639 | 28.127 | 7.934 | 2.265071 | 2.205499 | 2.205499 | 0.9730403 | 0 | 20.682 | 0 | 20.682 | 37.226 | 0 | 25 | 1.083984375
5 | 15545 | Na24Zr12Si18O72 | 1 | 1 | 0 | 24 | 1 | 0 | 1.33 | 0 | 1.33 | 0.86 | 0 | 0.86 | 4 | 0 | 4 | 1 | 0 | 1.9 | 0 | 1.9 | 0.4 | 0 | 0.4 | 4 | 0 | 4 | 9.198 | 22.21 | 1627.294 | 11.868 | 2.185 | 17.25 | 29.824 | 8.364 | 2.185296229 | 2.218105859 | 2.185296229 | 0.9652963 | 0 | 0 | 0 | 0 | 0 | 0 | 25 | 0.91796875
6 | 15546 | Na24Zr12Si18O72 | 1 | 1 | 0 | 24 | 1 | 0 | 1.33 | 0 | 1.33 | 0.86 | 0 | 0.86 | 4 | 0 | 4 | 1 | 0 | 1.9 | 0 | 1.9 | 0.4 | 0 | 0.4 | 4 | 0 | 4 | 9.199 | 22.47 | 1646.702 | 10.49 | 2.387 | 17.789 | 33.308 | 10.392 | 2.235484019 | 2.358237089 | 2.235484019 | 1.015484 | 0 | 0 | 0 | 0 | 0 | 0 | 300 | 0.791015625
7 | 15547 | Na24Zr12Si18O72 | 1 | 1 | 0 | 24 | 1 | 0 | 1.33 | 0 | 1.33 | 0.86 | 0 | 0.86 | 4 | 0 | 4 | 1 | 0 | 1.9 | 0 | 1.9 | 0.4 | 0 | 0.4 | 4 | 0 | 4 | 9.199 | 22.706 | 1663.997 | 11.984 | 2.205 | 18.481 | 30.087 | 8.667 | 2.279204885 | 2.248438315 | 2.248438315 | 1.028056 | 0 | 0 | 0 | 0 | 0 | 0 | 620 | 0.80078125
8 | 157881 | Na20.94Cr9Co3P18O72 | 1 | 0.83 | 0 | 20.94 | 0.75 | 0.25 | 1.66 | 1.88 | 1.712 | 0.755 | 0.8375 | 0.776 | 3 | 2 | 2.75 | 1 | 0 | 2.19 | 0 | 2.19 | 0.31 | 0 | 0.31 | 5 | 0 | 5 | 8.729 | 21.58 | 1423.84 | 10.573 | 1.815 | 16.57 | 25.336 | 7.132 | 2.198882 | 2.117859 | 2.117859 | 0.8856699 | 0 | 68.224 | 0 | 68.224 | 112.206 | 0 | 25 | 1.34765625
12 | 168440 | Na11.994Fe6Sn6P18O72 | 1 | 0.333 | 0 | 11.994 | 0.5 | 0.5 | 1.83 | 1.96 | 1.894 | 0.735 | 0.83 | 0.783 | 3 | 4 | 3.5 | 1 | 0 | 2.19 | 0 | 2.19 | 0.31 | 0 | 0.31 | 5 | 0 | 5 | 8.662 | 22.016 | 1430.465 | 10.942 | 1.784 | 15.849 | 25.803 | 7.038 | 2.175196 | 2.110539 | 2.110539 | 0.8783691 | 0 | 95.221 | 0 | 95.221 | 138.308 | 0 | 25 | 1.46484375
13 | 169443 | Na24Fe6Ni6P18O72 | 1 | 1 | 0 | 24 | 0.5 | 0.5 | 1.83 | 1.91 | 1.869 | 0.735 | 0.83 | 0.783 | 3 | 2 | 2.5 | 1 | 0 | 2.19 | 0 | 2.19 | 0.31 | 0 | 0.31 | 5 | 0 | 5 | 8.735 | 21.643 | 1430.125 | 10.574 | 1.832 | 16.238 | 23.371 | 7.193 | 2.172581 | 2.135543 | 2.135543 | 0.9177257 | 0 | 0 | 0 | 0 | 138.308 | 0 | 25 | 1.298828125
14 | 172806 | Na17.994Mg6Zr6P18O72 | 0.89 | 0.703 | 0 | 17.994 | 0.5 | 0.5 | 1.31 | 1.33 | 1.32 | 0.86 | 0.86 | 0.86 | 2 | 4 | 3 | 1 | 0 | 2.19 | 0 | 2.19 | 0.31 | 0 | 0.31 | 5 | 0 | 5 | 8.909 | 22.255 | 1529.907 | 11.837 | 1.818 | 18.171 | 27.753 | 7.804 | 2.256478 | 2.196869 | 2.196869 | 0.9787468 | 17.286 | 91.033 | 0 | 108.319 | 138.308 | 0 | 26.5 | 1.015625
15 | 172807 | Na18.006Zr6Ni6P18O72 | 0.91 | 0.697 | 0 | 18.006 | 0.5 | 0.5 | 1.91 | 1.33 | 1.597 | 0.83 | 0.86 | 0.845 | 2 | 4 | 3 | 1 | 0 | 2.19 | 0 | 2.19 | 0.31 | 0 | 0.31 | 5 | 0 | 5 | 8.891 | 22.225 | 1521.472 | 11.873 | 1.816 | 17.579 | 27.604 | 7.651 | 2.22778 | 2.181246 | 2.181246 | 0.9633227 | 15.092 | 91.794 | 0 | 106.886 | 138.308 | 0 | 26.5 | 1.103515625
17 | 182793 | Na16.74Cr12P18O72 | 0.84 | 0.65 | 0 | 16.74 | 1 | 0 | 1.66 | 0 | 1.66 | 0.755 | 0 | 0.755 | 3.105 | 0 | 3.105 | 1 | 0 | 2.19 | 0 | 2.19 | 0.31 | 0 | 0.31 | 5 | 0 | 5 | 8.637 | 21.615 | 1396.406 | 10.892 | 1.67 | 17.039 | 24.593 | 6.649 | 2.215009 | 2.091831 | 2.091831 | 0.859582 | 21.932 | 96.892 | 0 | 118.824 | 0 | 0 | 25 | 1.50390625
18 | 183822 | Na6Zr12As9P9O72 | 1 | 0 | 0 | 6 | 1 | 0 | 1.33 | 0 | 1.33 | 0.86 | 0 | 0.86 | 4 | 0 | 4 | 0.5 | 0.5 | 2.19 | 2.18 | 2.185 | 0.31 | 0.475 | 0.392 | 5 | 5 | 5 | 8.96 | 22.977 | 1597.497 | 10.922 | 2.267 | 17.181 | 29.033 | 8.502 | 2.258968 | 2.213112 | 2.213112 | 0.9956108 | 0 | 0 | 0 | 0 | 0 | 207.462 | 25 | 1.07421875
19 | 188750 | Na6Zr12V2.394P15.606O72 | 1 | 0 | 0 | 6 | 1 | 0 | 1.33 | 0 | 1.33 | 0.86 | 0 | 0.86 | 4 | 0 | 4 | 0.867 | 0.133 | 2.19 | 1.63 | 2.102 | 0.31 | 0.495 | 0.335 | 5 | 5 | 5 | 8.818 | 22.781 | 1534.161 | 11.557 | 1.958 | 16.349 | 27.742 | 7.593 | 2.220049 | 2.16584 | 2.16584 | 0.9479801 | 0 | 0 | 0 | 0 | 0 | 117.342 | 25 | 1.240234375
20 | 193217 | Na6Zr12P18O72 | 1 | 0 | 0 | 6 | 1 | 0 | 1.33 | 0 | 1.33 | 0.86 | 0 | 0.86 | 4 | 0 | 4 | 1 | 0 | 2.19 | 0 | 2.19 | 0.31 | 0 | 0.31 | 5 | 0 | 5 | 8.799 | 22.741 | 1524.772 | 11.284 | 1.891 | 17.392 | 28.373 | 8.15 | 2.270587 | 2.216519 | 2.216519 | 0.9990208 | 0 | 0 | 0 | 0 | 0 | 0 | 19.5 | 1.0546875
21 | 194408 | Na6Ti12P18O72 | 1 | 0 | 0 | 6 | 1 | 0 | 1.54 | 0 | 1.54 | 0.745 | 0 | 0.745 | 4 | 0 | 4 | 1 | 0 | 2.19 | 0 | 2.19 | 0.31 | 0 | 0.31 | 5 | 0 | 5 | 8.474 | 21.95 | 1364.913 | 9.459 | 1.834 | 16.097 | 24.597 | 7.326 | 2.231537 | 2.129499 | 2.129499 | 0.9120976 | 0 | 0 | 0 | 0 | 0 | 0 | 25 | 1.376953125
22 | 195733 | Na6Ce1.2Zr10.8P18O72 | 1 | 0 | 0 | 6 | 0.9 | 0.1 | 1.33 | 1.12 | 1.308 | 0.86 | 1.01 | 0.875 | 4 | 4 | 4 | 1 | 0 | 2.19 | 0 | 2.19 | 0.31 | 0 | 0.31 | 5 | 0 | 5 | 8.785 | 22.718 | 1518.539 | 11.596 | 1.993 | 16.342 | 27.769 | 7.289 | 2.122978 | 2.13385 | 2.122978 | 0.9029782 | 0 | 0 | 0 | 0 | 64.866 | 0 | 25 | 1.103515625
23 | 195734 | Na6Zr10.8P18Se1.2O72 | 1 | 0 | 0 | 6 | 0.9 | 0.1 | 1.33 | 2.55 | 1.419 | 0.86 | 0.64 | 0.838 | 4 | 4 | 4 | 1 | 0 | 2.19 | 0 | 2.19 | 0.31 | 0 | 0.31 | 5 | 0 | 5 | 8.716 | 22.792 | 1499.656 | 11.452 | 1.968 | 16.139 | 27.423 | 7.198 | 2.123286 | 2.124225 | 2.123286 | 0.903286 | 0 | 0 | 0 | 0 | 64.866 | 0 | 25 | 1.171875
24 | 201955 | Na7.8Zr10.992P18O72 | 1 | 0.1 | 0 | 7.8 | 0.916 | 0 | 1.33 | 0 | 1.421 | 0.86 | 0 | 0.86 | 4 | 0 | 4 | 1 | 0 | 2.19 | 0 | 2.19 | 0.31 | 0 | 0.31 | 5 | 0 | 5 | 8.813 | 22.8 | 1533.603 | 11.511 | 1.789 | 19.47 | 27.995 | 8.26 | 2.367149 | 2.25278 | 2.25278 | 1.020186 | 0 | 48.649 | 0 | 48.649 | 28.776 | 0 | 25 | 0.849609375
25 | 202155 | Na17.88Cr12P18O72 | 0.79 | 0.73 | 0 | 17.88 | 1 | 0 | 1.66 | 0 | 1.66 | 0.755 | 0 | 0.755 | 3 | 0 | 3 | 1 | 0 | 2.19 | 0 | 2.19 | 0.31 | 0 | 0.31 | 5 | 0 | 5 | 8.648 | 21.617 | 1399.959 | 10.081 | 1.802 | 16.547 | 25.236 | 7.373 | 2.214959 | 2.142057 | 2.142057 | 0.909855 | 25.638 | 87.286 | 0 | 112.924 | 0 | 0 | 26.5 | 1.25
26 | 202156 | Na17.46Cr12P18O72 | 0.72 | 0.73 | 0 | 17.46 | 1 | 0 | 1.66 | 0 | 1.66 | 0.755 | 0 | 0.755 | 3 | 0 | 3 | 1 | 0 | 2.19 | 0 | 2.19 | 0.31 | 0 | 0.31 | 5 | 0 | 5 | 8.655 | 21.822 | 1415.581 | 10.26 | 1.81 | 16.641 | 25.459 | 7.391 | 2.234741 | 2.149809 | 2.149809 | 0.9176052 | 29.579 | 87.286 | 0 | 116.865 | 0 | 0 | 301.5 | 1.23046875
27 | 202157 | Na17.736Cr12P18O72 | 0.73 | 0.73 | 0.006 | 17.736 | 1 | 0 | 1.66 | 0 | 1.66 | 0.755 | 0 | 0.755 | 3 | 0 | 3 | 1 | 0 | 2.19 | 0 | 2.19 | 0.31 | 0 | 0.31 | 5 | 0 | 5 | 8.655 | 21.822 | 1415.582 | 10.26 | 1.81 | 16.641 | 25.459 | 7.391 | 2.234742 | 2.149809 | 2.149809 | 0.9176055 | 29.095 | 87.286 | 10.978 | 127.359 | 0 | 0 | 301.5 | 1.220703125
28 | 202577 | Na19.32Zr12Si13.5P4.5O72 | 0.37 | 0.75 | 0.1 | 19.32 | 1 | 0 | 1.33 | 0 | 1.33 | 0.86 | 0 | 0.86 | 4 | 0 | 4 | 0.75 | 0.25 | 1.9 | 2.19 | 1.967 | 0.4 | 0.31 | 0.378 | 4 | 5 | 4.25 | 9.089 | 23 | 1645.473 | 11.86 | 2.09 | 19.73 | 29.7 | 8.768 | 2.372425 | 2.275736 | 2.275736 | 1.065736 | 32.871 | 84.155 | 97.299 | 214.325 | 0 | 168.309 | 349.5 | 0.68359375
29 | 202713 | Na14.94Zr10.8Sc1.2Si7.74P10.26O72 | 0.63 | 0.3 | 0.16 | 14.94 | 0.1 | 0.9 | 1.36 | 1.33 | 1.333 | 0.885 | 0.86 | 0.862 | 3 | 4 | 3.9 | 0.43 | 0.57 | 1.9 | 2.19 | 2.058 | 0.4 | 0.31 | 0.349 | 4 | 5 | 4.57 | 8.983 | 22.866 | 1598.08 | 13.335 | 1.654 | 19.569 | 28.361 | 8.102 | 2.354418 | 2.354418 | 2.354418 | 1.003332 | 32.871 | 91.417 | 131.595 | 255.883 | 64.866 | 204.519 | 26 | 0.830078125
30 | 202860 | Na6Mo12P18O72 | 1 | 0 | 0 | 6 | 1 | 0 | 2.16 | 0 | 2.16 | 0.79 | 0 | 0.79 | 4 | 0 | 4 | 1 | 0 | 2.19 | 0 | 2.19 | 0.31 | 0 | 0.31 | 5 | 0 | 5 | 8.616 | 22.075 | 1419.197 | 10.481 | 1.808 | 16.047 | 23.316 | 7.199 | 2.186349 | 2.137433 | 2.137433 | 0.9194223 | 0 | 0 | 0 | 0 | 0 | 0 | 850 | 1.34765625
31 | 203038 | Na6Ti12P18O72 | 1 | 0 | 0 | 6 | 1 | 0 | 1.54 | 0 | 1.54 | 0.745 | 0 | 0.745 | 4 | 0 | 4 | 1 | 0 | 2.19 | 0 | 2.19 | 0.31 | 0 | 0.31 | 5 | 0 | 5 | 8.485 | 21.799 | 1359.314 | 9.805 | 1.759 | 15.957 | 24.531 | 7.07 | 2.195077 | 2.110993 | 2.110993 | 0.8935836 | 0 | 0 | 0 | 0 | 0 | 0 | 25 | 1.455078125
32 | 203039 | Na6Ti12P18O72 | 1 | 0 | 0 | 6 | 1 | 0 | 1.54 | 0 | 1.54 | 0.745 | 0 | 0.745 | 4 | 0 | 4 | 1 | 0 | 2.19 | 0 | 2.19 | 0.31 | 0 | 0.31 | 5 | 0 | 5 | 8.475 | 21.887 | 1361.568 | 9.801 | 1.762 | 16.091 | 24.551 | 7.112 | 2.210994 | 2.116637 | 2.116637 | 0.8992315 | 0 | 0 | 0 | 0 | 0 | 0 | 200 | 1.435546875
33 | 203040 | Na6Ti12P18O72 | 1 | 0 | 0 | 6 | 1 | 0 | 1.54 | 0 | 1.54 | 0.745 | 0 | 0.745 | 4 | 0 | 4 | 1 | 0 | 2.19 | 0 | 2.19 | 0.31 | 0 | 0.31 | 5 | 0 | 5 | 8.467 | 21.978 | 1364.534 | 9.768 | 1.76 | 16.479 | 24.559 | 7.189 | 2.239352 | 2.126699 | 2.126699 | 0.9092836 | 0 | 0 | 0 | 0 | 0 | 0 | 400 | 1.376953125
34 | 203041 | Na6Ti12P18O72 | 1 | 0 | 0 | 6 | 1 | 0 | 1.54 | 0 | 1.54 | 0.745 | 0 | 0.745 | 4 | 0 | 4 | 1 | 0 | 2.19 | 0 | 2.19 | 0.31 | 0 | 0.31 | 5 | 0 | 5 | 8.459 | 22.067 | 1367.569 | 9.633 | 1.778 | 16.765 | 24.602 | 7.331 | 2.267836 | 2.140863 | 2.140863 | 0.9234382 | 0 | 0 | 0 | 0 | 0 | 0 | 600 | 1.298828125
35 | 203042 | Na6Ti12P18O72 | 1 | 0 | 0 | 6 | 1 | 0 | 1.54 | 0 | 1.54 | 0.745 | 0 | 0.745 | 4 | 0 | 4 | 1 | 0 | 2.19 | 0 | 2.19 | 0.31 | 0 | 0.31 | 5 | 0 | 5 | 8.456 | 22.151 | 1371.728 | 9.628 | 1.78 | 17.115 | 24.599 | 7.384 | 2.295522 | 2.149045 | 2.149045 | 0.9316126 | 0 | 0 | 0 | 0 | 0 | 0 | 800 | 1.259765625
36 | 20740 | Na18Sc12P18O72 | 0 | 1 | 0 | 18 | 1 | 0 | 1.36 | 0 | 1.36 | 0.885 | 0 | 0.885 | 3 | 0 | 3 | 1 | 0 | 2.19 | 0 | 2.19 | 0.31 | 0 | 0.31 | 5 | 0 | 5 | 8.931 | 22.326 | 1542.204 | 11.896 | 1.828 | 18.422 | 28.017 | 7.934 | 2.271235719 | 2.209137 | 2.209137 | 0.9916252 | 0 | 0 | 0 | 0 | 0 | 0 | 65 | 0.986328125
37 | 239914 | Na17.1006Sc12Si0.5994P17.4006O72 | 0.4 | 0.617 | 0.1 | 17.101 | 1 | 0 | 1.36 | 0 | 1.36 | 0.885 | 0 | 0.885 | 3 | 0 | 3 | 0.0333 | 0.9667 | 1.9 | 2.19 | 2.179 | 0.4 | 0.31 | 0.313 | 4 | 5 | 4.967 | 8.939 | 22.273 | 1541.424 | 12.03 | 1.849 | 17.663 | 28.045 | 7.687 | 2.222681 | 2.183572 | 2.183572 | 0.9666337 | 33.573 | 99.617 | 97.299 | 230.488 | 0 | 43.708 | 25 | 1.11328125
38 | 239915 | Na17.94Sc12Si1.2006P16.7994O72 | 0.47 | 0.58 | 0.13 | 17.94 | 1 | 0 | 1.36 | 0 | 1.36 | 0.885 | 0 | 0.885 | 3 | 0 | 3 | 0.0667 | 0.9333 | 1.9 | 2.19 | 2.169 | 0.4 | 0.31 | 0.316 | 4 | 5 | 4.933 | 8.958 | 22.26 | 1546.945 | 12.074 | 1.841 | 18.177 | 28.195 | 7.831 | 2.232103 | 2.203553 | 2.203553 | 0.986562 | 34.487 | 101.807 | 115.647 | 251.941 | 0 | 73.335 | 25 | 1.025390625
39 | 239916 | Na18.18Sc12Si1.8P16.2O72 | 0.51 | 0.58 | 0.13 | 18.18 | 1 | 0 | 1.36 | 0 | 1.36 | 0.885 | 0 | 0.885 | 3 | 0 | 3 | 0.1 | 0.9 | 1.9 | 2.19 | 2.158 | 0.4 | 0.31 | 0.319 | 4 | 5 | 4.9 | 8.969 | 22.239 | 1549.246 | 12.038 | 1.855 | 18.204 | 28.228 | 7.857 | 2.231257 | 2.204302 | 2.204302 | 0.9869972 | 34.567 | 101.807 | 115.647 | 252.021 | 0 | 97.299 | 25 | 1.015625
40 | 239917 | Na18.24Sc12Si2.3994P15.6006O72 | 0.52 | 0.58 | 0.13 | 18.24 | 1 | 0 | 1.36 | 0 | 1.36 | 0.885 | 0 | 0.885 | 3 | 0 | 3 | 0.1333 | 0.8667 | 1.9 | 2.19 | 2.148 | 0.4 | 0.31 | 0.322 | 4 | 5 | 4.867 | 8.98 | 22.221 | 1551.854 | 12.151 | 1.85 | 17.81 | 28.312 | 7.815 | 2.217874 | 2.199581 | 2.199581 | 0.9823164 | 34.537 | 101.807 | 115.647 | 251.991 | 0 | 117.51 | 25 | 1.044921875
41 | 239918 | Na20.04Sc12Si3.0006P14.9994O72 | 0.64 | 0.61 | 0.145 | 20.04 | 1 | 0 | 1.36 | 0 | 1.36 | 0.885 | 0 | 0.885 | 3 | 0 | 3 | 0.1667 | 0.8333 | 1.9 | 2.19 | 2.137 | 0.4 | 0.31 | 0.325 | 4 | 5 | 4.833 | 8.996 | 22.153 | 1552.643 | 11.879 | 1.891 | 18.078 | 28.226 | 7.936 | 2.232971 | 2.202426 | 2.202426 | 0.9854532 | 32.595 | 100.079 | 123.893 | 256.568 | 0 | 134.871 | 25 | 1.005859375
42 | 239919 | Na20.04Sc12Si3.6P14.4O72 | 0.64 | 0.62 | 0.14 | 20.04 | 1 | 0 | 1.36 | 0 | 1.36 | 0.885 | 0 | 0.885 | 3 | 0 | 3 | 0.2 | 0.8 | 1.9 | 2.19 | 2.127 | 0.4 | 0.31 | 0.328 | 4 | 5 | 4.8 | 9.005 | 22.126 | 1553.69 | 12.097 | 1.88 | 17.666 | 28.366 | 7.807 | 2.211461 | 2.188815 | 2.188815 | 0.9716161 | 32.595 | 99.379 | 121.207 | 253.181 | 0 | 149.772 | 25 | 1.0546875
43 | 239920 | Na21.06Sc12Si4.8006P13.1994O72 | 0.72 | 0.67 | 0.13 | 21.06 | 1 | 0 | 1.36 | 0 | 1.36 | 0.885 | 0 | 0.885 | 3 | 0 | 3 | 0.2667 | 0.7333 | 1.9 | 2.19 | 2.106 | 0.4 | 0.31 | 0.334 | 4 | 5 | 4.733 | 9.033 | 21.99 | 1554.044 | 11.971 | 1.919 | 17.31 | 28.59 | 7.866 | 2.180731 | 2.192324 | 2.180731 | 0.9607312 | 29.579 | 94.906 | 115.647 | 240.132 | 0 | 173.581 | 25 | 1.064453125
44 | 248140 | Na17.988V12P18O72 | 0.805 | 0.731 | 0 | 17.988 | 1 | 0 | 1.63 | 0 | 1.63 | 0.78 | 0 | 0.78 | 3 | 0 | 3 | 1 | 0 | 2.19 | 0 | 2.19 | 0.31 | 0 | 0.31 | 5 | 0 | 5 | 8.729 | 21.804 | 1438.732 | 10.553 | 1.83 | 16.835 | 23.564 | 7.339 | 2.218321 | 2.152644 | 2.152644 | 0.9204094 | 24.612 | 87.137 | 0 | 111.749 | 0 | 0 | 19.5 | 1.201171875
46 | 253083 | Na16.56Ti5.976Mn5.976P18O72 | 0.81 | 0.65 | 0 | 16.56 | 0.498 | 0.498 | 1.54 | 1.55 | 1.549 | 0.745 | 0.81 | 0.778 | 4 | 2 | 3 | 1 | 0 | 2.19 | 0 | 2.19 | 0.31 | 0 | 0.31 | 5 | 0 | 5 | 8.825 | 21.708 | 1464.131 | 11.769 | 1.685 | 16.636 | 27.083 | 7.453 | 2.147124 | 2.190844 | 2.147124 | 0.9071244 | 24.255 | 96.892 | 0 | 121.146 | 138.306 | 0 | 25 | 1.19140625
47 | 260210 | Na24Fe12P18O72 | 1 | 1 | 0 | 24 | 1 | 0 | 1.83 | 0 | 1.83 | 0.75 | 0 | 0.75 | 2 | 0 | 2.5 | 1 | 0 | 2.19 | 0 | 2.19 | 0.31 | 0 | 0.31 | 5 | 0 | 5 | 8.954 | 21.28 | 1477.629 | 11.517 | 1.853 | 16.009 | 24.184 | 7.198 | 2.093915 | 2.139186 | 2.093915 | 0.8739152 | 0 | 0 | 0 | 0 | 0 | 0 | 19.5 | 1.357421875
48 | 262812 | Na20.442Mn2.4108Fe9.5892P18O72 | 0.848 | 0.853 | 0 | 20.442 | 0.2009 | 0.7991 | 1.55 | 1.83 | 1.77 | 0.81 | 0.735 | 0.75 | 2 | 3 | 2.799 | 1 | 0 | 2.19 | 0 | 2.19 | 0.31 | 0 | 0.31 | 5 | 0 | 5 | 8.869 | 21.607 | 1472.047 | 11.275 | 1.831 | 16.506 | 26.802 | 7.429 | 2.156044 | 2.147025 | 2.147025 | 0.9268522 | 21.259 | 62.475 | 0 | 83.734 | 100.097 | 0 | 19.5 | 1.259765625
49 | 290797 | Na6Ti12P18O72 | 1 | 0 | 0 | 6 | 1 | 0 | 1.54 | 0 | 1.54 | 0.745 | 0 | 0.745 | 4 | 0 | 4 | 1 | 0 | 2.19 | 0 | 2.19 | 0.31 | 0 | 0.31 | 5 | 0 | 5 | 8.463 | 21.935 | 1360.461 | 9.637 | 1.799 | 15.632 | 24.55 | 7.163 | 2.206785 | 2.116034 | 2.116034 | 0.8986446 | 0 | 0 | 0 | 0 | 0 | 0 | 25 | 1.455078125
50 | 290798 | Na7.2006Ti10.8Al1.2P18O72 | 1 | 0.067 | 0 | 7.201 | 0.1 | 0.9 | 1.61 | 1.54 | 1.547 | 0.675 | 0.745 | 0.738 | 3 | 4 | 3.9 | 1 | 0 | 2.19 | 0 | 2.19 | 0.31 | 0 | 0.31 | 5 | 0 | 5 | 8.482 | 21.776 | 1356.907 | 9.573 | 1.819 | 15.089 | 24.558 | 7.144 | 2.172859 | 2.107088 | 2.107088 | 0.8750247 | 0 | 36.667 | 0 | 36.667 | 64.866 | 0 | 25 | 1.484375
51 | 290799 | Na8.3994Ti9.6Al2.4P18O72 | 1 | 0.133 | 0 | 8.399 | 0.2 | 0.8 | 1.61 | 1.54 | 1.554 | 0.675 | 0.745 | 0.731 | 3 | 4 | 3.8 | 1 | 0 | 2.19 | 0 | 2.19 | 0.31 | 0 | 0.31 | 5 | 0 | 5 | 8.482 | 21.732 | 1354.154 | 9.586 | 1.819 | 15.206 | 24.457 | 7.075 | 2.167084 | 2.101369 | 2.101369 | 0.8693287 | 0 | 58.755 | 0 | 58.755 | 99.848 | 0 | 25 | 1.50390625
52 | 290800 | Na9.6Ti8.4Al3.6P18O72 | 1 | 0.2 | 0 | 9.6 | 0.3 | 0.7 | 1.61 | 1.54 | 1.561 | 0.675 | 0.745 | 0.724 | 3 | 4 | 3.7 | 1 | 0 | 2.19 | 0 | 2.19 | 0.31 | 0 | 0.31 | 5 | 0 | 5 | 8.482 | 21.669 | 1350.266 | 9.401 | 1.841 | 15.313 | 24.334 | 7.132 | 2.176009 | 2.103696 | 2.103696 | 0.8716588 | 0 | 74.886 | 0 | 74.886 | 121.889 | 0 | 25 | 1.474609375
53 | 290801 | Na10.8006Ti7.2Al4.8P18O72 | 1 | 0.267 | 0 | 10.801 | 0.4 | 0.6 | 1.61 | 1.54 | 1.568 | 0.675 | 0.745 | 0.717 | 3 | 4 | 3.6 | 1 | 0 | 2.19 | 0 | 2.19 | 0.31 | 0 | 0.31 | 5 | 0 | 5 | 8.482 | 21.619 | 1346.966 | 9.373 | 1.848 | 15.275 | 24.189 | 7.066 | 2.172084 | 2.096215 | 2.096215 | 0.864208 | 0 | 86.791 | 0 | 86.791 | 134.29 | 0 | 25 | 1.513671875
54 | 290802 | Na11.4Ti6.6Al5.4P18O72 | 1 | 0.3 | 0 | 11.4 | 0.45 | 0.55 | 1.61 | 1.54 | 1.571 | 0.675 | 0.745 | 0.714 | 3 | 4 | 3.55 | 1 | 0 | 2.19 | 0 | 2.19 | 0.31 | 0 | 0.31 | 5 | 0 | 5 | 8.485 | 21.599 | 1346.589 | 9.282 | 1.858 | 15.255 | 24.21 | 7.139 | 2.176865 | 2.101905 | 2.101905 | 0.8698914 | 0 | 91.417 | 0 | 91.417 | 137.308 | 0 | 25 | 1.474609375
55 | 35622 | Na18.534Zr10.692Si7.434P10.566O72 | 0.674 | 0.805 | 0 | 18.534 | 0.891 | 0 | 1.33 | 0 | 1.448 | 0.86 | 0 | 0.86 | 4 | 0 | 4 | 0.413 | 0.587 | 1.9 | 2.19 | 2.063 | 0.4 | 0.31 | 0.347 | 4 | 5 | 4.587 | 9.095 | 23.027 | 1649.58 | 12.337 | 1.952 | 20.509 | 30.159 | 8.896 | 2.386745 | 2.302704 | 2.302704 | 1.085112 | 31.492 | 73.837 | 0 | 105.329 | 34.362 | 202.908 | 221.5 | 0.64453125
56 | 35770 | Na4.0002Co3Mo22.332O72 | 0.667 | 0 | 0 | 4 | 0.25 | 0.361 | 1.88 | 2.16 | 2.345 | 0.8375 | 0.73 | 0.774 | 2 | 6 | 4.363 | 1 | 0 | 2.16 | 0 | 2.16 | 0.55 | 0 | 0.55 | 6 | 0 | 6 | 9.118 | 22.643 | 1630.286 | 9.645 | 2.71 | 16.274 | 27.049 | 9.15 | 2.241987 | 2.246571 | 2.241987 | 1.021987 | 31.751 | 0 | 0 | 31.751 | 121.35 | 0 | 20.5 | 1.2109375
57 | 38055 | Na24Zr12Si18O72 | 1 | 1 | 0 | 24 | 1 | 0 | 1.33 | 0 | 1.33 | 0.86 | 0 | 0.86 | 4 | 0 | 4 | 1 | 0 | 1.9 | 0 | 1.9 | 0.4 | 0 | 0.4 | 4 | 0 | 4 | 9.186 | 22.186 | 1621.297 | 11.807 | 2.177 | 17.222 | 29.719 | 8.349 | 2.184492 | 2.216935 | 2.184492 | 0.9644924 | 0 | 0 | 0 | 0 | 0 | 0 | 24.5 | 0.91796875
58 | 38056 | Na24Zr12Si18O72 | 1 | 1 | 0 | 24 | 1 | 0 | 1.33 | 0 | 1.33 | 0.86 | 0 | 0.86 | 4 | 0 | 4 | 1 | 0 | 1.9 | 0 | 1.9 | 0.4 | 0 | 0.4 | 4 | 0 | 4 | 9.193 | 22.289 | 1631.307 | 11.858 | 2.187 | 17.444 | 29.775 | 8.4 | 2.20142 | 2.220991 | 2.20142 | 0.9814202 | 0 | 0 | 0 | 0 | 0 | 0 | 129.5 | 0.908203125
59 | 421531 | Na6Ti12As18O72 | 1 | 0 | 0 | 6 | 1 | 0 | 1.54 | 0 | 1.54 | 0.745 | 0 | 0.745 | 4 | 0 | 4 | 1 | 0 | 2.18 | 0 | 2.18 | 0.475 | 0 | 0.475 | 5 | 0 | 5 | 8.806 | 22.241 | 1493.499 | 9.434 | 2.369 | 14.991 | 26.777 | 7.965 | 2.172714 | 2.147356 | 2.147356 | 0.9379993 | 0 | 0 | 0 | 0 | 0 | 0 | 19.5 | 1.30859375
60 | 423538 | Na23.99976Mg5.99976Fe5.99976P18O72 | 1 | 1 | 0 | 24 | 0.49998 | 0.49998 | 1.31 | 1.83 | 1.552 | 0.86 | 0.735 | 0.797 | 2 | 3 | 2.5 | 1 | 0 | 2.19 | 0 | 2.19 | 0.31 | 0 | 0.31 | 5 | 0 | 5 | 8.84 | 21.468 | 1452.739 | 10.22 | 1.949 | 16.764 | 23.731 | 7.537 | 2.20265 | 2.150015 | 2.150015 | 0.9151702 | 0.022 | 0 | 0 | 0.022 | 138.308 | 0 | 19.5 | 1.201171875
61 | 467 | Na6Zr12P18O72 | 1 | 0 | 0 | 6 | 1 | 0 | 1.33 | 0 | 1.33 | 0.86 | 0 | 0.86 | 4 | 0 | 4 | 1 | 0 | 2.19 | 0 | 2.19 | 0.31 | 0 | 0.31 | 5 | 0 | 5 | 8.815 | 22.746 | 1530.666 | 11.516 | 1.858 | 17.467 | 28.729 | 8.118 | 2.265368 | 2.217741 | 2.217741 | 1.000229 | 0 | 0 | 0 | 0 | 0 | 0 | 25 | 1.044921875
62 | 62383 | Na18.18Zr12Si12.24P5.76O72 | 0.36 | 0.67 | 0.11 | 18.18 | 1 | 0 | 1.33 | 0 | 1.33 | 0.86 | 0 | 0.86 | 4 | 0 | 4 | 0.68 | 0.32 | 1.9 | 2.19 | 1.986 | 0.4 | 0.31 | 0.371 | 4 | 5 | 4.32 | 9.068 | 22.98 | 1636.454 | 11.836 | 2.06 | 19.937 | 29.516 | 8.72 | 2.380753 | 2.276284 | 2.276284 | 1.066284 | 32.595 | 94.906 | 103.713 | 231.215 | 0 | 187.625 | 169.5 | 0.673828125
63 | 62384 | Na18.894Zr12Si12.906P5.094O72 | 0.32 | 0.717 | 0.113 | 18.894 | 1 | 0 | 1.33 | 0 | 1.33 | 0.86 | 0 | 0.86 | 4 | 0 | 4 | 0.717 | 0.283 | 1.9 | 2.19 | 1.976 | 0.4 | 0.31 | 0.375 | 4 | 5 | 4.283 | 9.079 | 22.964 | 1639.284 | 11.874 | 2.068 | 19.898 | 29.553 | 8.703 | 2.374036 | 2.272633 | 2.272633 | 1.062633 | 31.271 | 89.157 | 105.577 | 226.005 | 0 | 178.315 | 169.5 | 0.68359375
64 | 62385 | Na19.566Zr12Si13.536P4.464O72 | 0.36 | 0.747 | 0.11 | 19.566 | 1 | 0 | 1.33 | 0 | 1.33 | 0.86 | 0 | 0.86 | 4 | 0 | 4 | 0.752 | 0.248 | 1.9 | 2.19 | 1.967 | 0.4 | 0.31 | 0.378 | 4 | 5 | 4.248 | 9.084 | 22.928 | 1638.517 | 11.809 | 2.081 | 19.647 | 29.574 | 8.731 | 2.366417 | 2.272391 | 2.272391 | 1.062391 | 32.595 | 84.644 | 103.713 | 220.953 | 0 | 167.648 | 169.5 | 0.693359375
65 | 62386 | Na20.202Zr12Si14.22P3.78O72 | 0.49 | 0.773 | 0.093 | 20.202 | 1 | 0 | 1.33 | 0 | 1.33 | 0.86 | 0 | 0.86 | 4 | 0 | 4 | 0.79 | 0.21 | 1.9 | 2.19 | 1.956 | 0.4 | 0.31 | 0.381 | 4 | 5 | 4.21 | 9.097 | 22.68 | 1625.437 | 11.742 | 2.087 | 18.876 | 29.358 | 8.578 | 2.318806 | 2.250589 | 2.250589 | 1.033529 | 34.567 | 80.157 | 92.612 | 207.336 | 0 | 153.829 | 26.5 | 0.78125
66 | 65407 | Na17.994Sc12P18O72 | 0.92 | 0.693 | 0 | 17.994 | 1 | 0 | 1.36 | 0 | 1.36 | 0.885 | 0 | 0.885 | 3 | 0 | 3 | 1 | 0 | 2.19 | 0 | 2.19 | 0.31 | 0 | 0.31 | 5 | 0 | 5 | 8.927 | 22.276 | 1537.372 | 11.892 | 1.819 | 18.237 | 28.006 | 7.918 | 2.260263 | 2.207248 | 2.207248 | 0.9897397 | 13.906 | 92.287 | 0 | 106.193 | 0 | 0 | 25 | 0.99609375
67 | 65408 | Na17.88Sc12P18O72 | 0.79 | 0.73 | 0 | 17.88 | 1 | 0 | 1.36 | 0 | 1.36 | 0.885 | 0 | 0.885 | 3 | 0 | 3 | 1 | 0 | 2.19 | 0 | 2.19 | 0.31 | 0 | 0.31 | 5 | 0 | 5 | 8.95 | 22.23 | 1542.113 | 11.988 | 1.821 | 18.199 | 28.142 | 7.91 | 2.25204 | 2.205882 | 2.205882 | 0.9883728 | 25.638 | 87.286 | 0 | 112.924 | 0 | 0 | 25 | 1.005859375
68 | 67012 | Na6.6156Zr12Si0.666P17.334O72 | 1 | 0 | 0.017 | 6.616 | 1 | 0 | 1.33 | 0 | 1.33 | 0.86 | 0 | 0.86 | 4 | 0 | 4 | 0.037 | 0.963 | 1.9 | 2.19 | 2.178 | 0.4 | 0.31 | 0.313 | 4 | 5 | 4.963 | 8.82 | 22.769 | 1534.126 | 11.759 | 1.824 | 17.998 | 28.667 | 8.046 | 2.267878 | 2.21709 | 2.21709 | 0.9970901 | 0 | 0 | 25.898 | 25.898 | 0 | 47.377 | 25 | 1.025390625
69 | 67013 | Na6.864Zr12Si0.666P17.334O72 | 1 | 0 | 0.024 | 6.864 | 1 | 0 | 1.33 | 0 | 1.33 | 0.86 | 0 | 0.86 | 4 | 0 | 4 | 0.037 | 0.963 | 1.9 | 2.19 | 2.178 | 0.4 | 0.31 | 0.313 | 4 | 5 | 4.963 | 8.809 | 22.929 | 1540.881 | 11.783 | 1.812 | 18.531 | 28.484 | 8.108 | 2.308444 | 2.229024 | 2.229024 | 1.01201 | 0 | 0 | 33.888 | 33.888 | 0 | 47.377 | 270 | 0.966796875
70 | 67014 | Na7.044Zr12Si0.666P17.334O72 | 1 | 0 | 0.029 | 7.044 | 1 | 0 | 1.33 | 0 | 1.33 | 0.86 | 0 | 0.86 | 4 | 0 | 4 | 0.037 | 0.963 | 1.9 | 2.19 | 2.178 | 0.4 | 0.31 | 0.313 | 4 | 5 | 4.963 | 8.797 | 23.017 | 1542.583 | 11.749 | 1.801 | 18.913 | 28.301 | 8.165 | 2.339892 | 2.239629 | 2.239629 | 1.022598 | 0 | 0 | 39.283 | 39.283 | 0 | 47.377 | 490 | 0.91796875
71 | 67015 | Na6.648Zr12Si0.666P17.334O72 | 1 | 0 | 0.018 | 6.648 | 1 | 0 | 1.33 | 0 | 1.33 | 0.86 | 0 | 0.86 | 4 | 0 | 4 | 0.037 | 0.963 | 1.9 | 2.19 | 2.178 | 0.4 | 0.31 | 0.313 | 4 | 5 | 4.963 | 8.789 | 23.116 | 1546.226 | 11.757 | 1.797 | 19.287 | 28.259 | 8.211 | 2.366202 | 2.248637 | 2.248637 | 1.031089 | 0 | 0 | 26.982 | 26.982 | 0 | 47.377 | 690 | 0.87890625
72 | 71326 | Na3Nb12P18O72 | 0.5 | 0 | 0 | 3 | 1 | 0 | 1.6 | 0 | 1.6 | 0.82 | 0 | 0.82 | 4.25 | 0 | 4.25 | 1 | 0 | 2.19 | 0 | 2.19 | 0.31 | 0 | 0.31 | 5 | 0 | 5 | 8.736 | 22.093 | 1460.261 | 10.781 | 1.824 | 17.339 | 26.626 | 7.692 | 2.229892 | 2.172911 | 2.172911 | 0.9554282 | 34.577 | 0 | 0 | 34.577 | 0 | 0 | 25 | 1.15234375
73 | 72201 | Na6Ti6Sn6P18O72 | 1 | 0 | 0 | 6 | 0.5 | 0.5 | 1.54 | 1.96 | 1.737 | 0.745 | 0.83 | 0.787 | 4 | 4 | 4 | 1 | 0 | 2.19 | 0 | 2.19 | 0.31 | 0 | 0.31 | 5 | 0 | 5 | 8.53 | 22.105 | 1392.982 | 10.251 | 1.785 | 15.845 | 25.028 | 7.105 | 2.213248 | 2.11636506 | 2.11636506 | 0.8989739 | 0 | 0 | 0 | 0 | 138.308 | 0 | 25 | 1.474609375
74 | 72217 | Na6Sn12P18O72 | 1 | 0 | 0 | 6 | 1 | 0 | 1.96 | 0 | 1.96 | 0.83 | 0 | 0.83 | 4 | 0 | 4 | 1 | 0 | 2.19 | 0 | 2.19 | 0.31 | 0 | 0.31 | 5 | 0 | 5 | 8.57 | 22.617 | 1438.711 | 10.693 | 1.783 | 16.923 | 25.935 | 7.449 | 2.289243 | 2.16334 | 2.16334 | 0.9459075 | 0 | 0 | 0 | 0 | 0 | 0 | 600 | 1.26953125
75 | 72218 | Na6Sn12P18O72 | 1 | 0 | 0 | 6 | 1 | 0 | 1.96 | 0 | 1.96 | 0.83 | 0 | 0.83 | 4 | 0 | 4 | 1 | 0 | 2.19 | 0 | 2.19 | 0.31 | 0 | 0.31 | 5 | 0 | 5 | 8.566 | 22.69 | 1441.833 | 8.672 | 1.969 | 17.223 | 30.152 | 10.27 | 2.310652 | 2.347739 | 2.310652 | 1.090652 | 0 | 0 | 0 | 0 | 0 | 0 | 800 | 0.908203125
76 | 79342 | Na6Zr6Nb6P18O72 | 1 | 0 | 0 | 6 | 0.5 | 0.5 | 1.33 | 1.6 | 1.46 | 0.86 | 0.82 | 0.84 | 4 | 4 | 4 | 1 | 0 | 2.19 | 0 | 2.19 | 0.31 | 0 | 0.31 | 5 | 0 | 5 | 8.776 | 22.43 | 1496.074 | 11.134 | 1.821 | 17.956 | 28.057 | 7.916 | 2.259344 | 2.194983 | 2.194983 | 0.9774299 | 0 | 0 | 0 | 0 | 138.308 | 0 | 19.5 | 1.083984375
77 | 81694 | Na19.512Zr11.664Si12.006P5.994O72 | 0.402 | 0.63 | 0.16 | 19.512 | 0.972 | 0 | 1.33 | 0 | 1.36 | 0.86 | 0 | 0.86 | 4 | 0 | 4 | 0.667 | 0.333 | 1.9 | 2.19 | 1.99 | 0.4 | 0.31 | 0.37 | 4 | 5 | 4.333 | 9.04 | 23.014 | 1628.805 | 12.14 | 2.008 | 20.199 | 29.124 | 8.362 | 2.379885 | 2.254812 | 2.254812 | 1.044813 | 33.613 | 98.614 | 131.595 | 263.822 | 12.742 | 190.442 | 250 | 0.703125
78 | 81696 | Na19.548Zr11.628Si12.006P5.994O72 | 0.444 | 0.67 | 0.134 | 19.548 | 0.969 | 0 | 1.33 | 0 | 1.363 | 0.86 | 0 | 0.86 | 4 | 0 | 4 | 0.667 | 0.333 | 1.9 | 2.19 | 1.99 | 0.4 | 0.31 | 0.37 | 4 | 5 | 4.333 | 9.032 | 23.011 | 1625.712 | 12.53 | 1.928 | 20.116 | 29.207 | 8.218 | 2.361703 | 2.252501 | 2.252501 | 1.042501 | 34.263 | 94.906 | 117.902 | 247.071 | 13.788 | 190.442 | 250 | 0.72265625
79 | 84035 | Na18.006Sc12P18O72 | 0.988 | 0.671 | 0 | 18.006 | 1 | 0 | 1.36 | 0 | 1.36 | 0.885 | 0 | 0.885 | 3 | 0 | 3 | 1 | 0 | 2.19 | 0 | 2.19 | 0.31 | 0 | 0.31 | 5 | 0 | 5 | 8.927 | 22.367 | 1543.741 | 11.976 | 1.801 | 18.774 | 28.028 | 7.959 | 2.290968 | 2.215953 | 2.215953 | 0.998432 | 3.243 | 94.8 | 0 | 98.042 | 0 | 0 | 100 | 0.947265625
80 | 84036 | Na18.006Sc12P18O72 | 0.799 | 0.734 | 0 | 18.006 | 1 | 0 | 1.36 | 0 | 1.36 | 0.885 | 0 | 0.885 | 3 | 0 | 3 | 1 | 0 | 2.19 | 0 | 2.19 | 0.31 | 0 | 0.31 | 5 | 0 | 5 | 8.927 | 22.549 | 1556.372 | 12.095 | 1.79 | 19.488 | 28.121 | 8.003 | 2.336147 | 2.229497 | 2.229497 | 1.011958 | 25.031 | 86.684 | 0 | 111.715 | 0 | 0 | 225 | 0.869140625
81 | 89991 | Na18.06Fe12P18O72 | 0.85 | 0.72 | 0 | 18.06 | 1 | 0 | 1.83 | 0 | 1.83 | 0.735 | 0 | 0.735 | 3 | 0 | 3 | 1 | 0 | 2.19 | 0 | 2.19 | 0.31 | 0 | 0.31 | 5 | 0 | 5 | 8.727 | 21.808 | 1438.375 | 10.591 | 1.813 | 16.735 | 26.052 | 7.513 | 2.21494 | 2.157082 | 2.157082 | 0.924829 | 21.086 | 88.737 | 0 | 109.823 | 0 | 0 | 25 | 1.2109375
82 | 94033 | Na6Ti12As1.8P16.2O72 | 1 | 0 | 0 | 6 | 1 | 0 | 1.54 | 0 | 1.54 | 0.745 | 0 | 0.745 | 4 | 0 | 4 | 0.9 | 0.1 | 2.19 | 2.18 | 2.189 | 0.31 | 0.475 | 0.327 | 5 | 5 | 5 | 8.5 | 21.76 | 1361.53 | 9.509 | 1.835 | 15.41 | 24.555 | 7.182 | 2.185157 | 2.109026 | 2.109026 | 0.8916215 | 0 | 0 | 0 | 0 | 0 | 97.299 | 25 | 1.474609375
83 | 9546 | Na6Zr12P18O72 | 1 | 0 | 0 | 6 | 1 | 0 | 1.33 | 0 | 1.33 | 0.86 | 0 | 0.86 | 4 | 0 | 4 | 1 | 0 | 2.19 | 0 | 2.19 | 0.31 | 0 | 0.31 | 5 | 0 | 5 | 8.804 | 22.759 | 1527.791 | 11.597 | 1.859 | 17.319 | 28.742 | 8.02 | 2.247253 | 2.206805 | 2.206805 | 0.9892998 | 0 | 0 | 0 | 0 | 0 | 0 | 25 | 1.09375
84 | 97956 | Na6Zr12As18O72 | 1 | 0 | 0 | 6 | 1 | 0 | 1.33 | 0 | 1.33 | 0.86 | 0 | 0.86 | 4 | 0 | 4 | 1 | 0 | 2.18 | 0 | 2.18 | 0.475 | 0 | 0.475 | 5 | 0 | 5 | 9.152 | 23.11 | 1676.247 | 11.918 | 2.364 | 17.024 | 30.79 | 8.511 | 2.209503 | 2.21854 | 2.209503 | 0.9895026 | 0 | 0 | 0 | 0 | 0 | 0 | 25 | 1.09375
85 | 98158 | Na12Ti6Fe6P18O72 | 0.98 | 0.34 | 0 | 12 | 0.5 | 0.5 | 1.54 | 1.83 | 1.679 | 0.745 | 0.735 | 0.74 | 4 | 3 | 3.5 | 1 | 0 | 2.19 | 0 | 2.19 | 0.31 | 0 | 0.31 | 5 | 0 | 5 | 8.603 | 21.713 | 1391.715 | 10.018 | 1.815 | 15.798 | 25.263 | 7.329 | 2.18106 | 2.129996 | 2.129996 | 0.8971521 | 4.891 | 95.932 | 0 | 100.823 | 138.308 | 0 | 25 | 1.357421875
86 | 98159 | Na12.06Ti6Cr6P18O72 | 0.96 | 0.35 | 0 | 12.06 | 0.5 | 0.5 | 1.54 | 1.66 | 1.599 | 0.745 | 0.755 | 0.75 | 4 | 3 | 3.5 | 1 | 0 | 2.19 | 0 | 2.19 | 0.31 | 0 | 0.31 | 5 | 0 | 5 | 8.563 | 21.684 | 1376.962 | 9.692 | 1.83 | 15.712 | 24.902 | 7.335 | 2.195266 | 2.127736 | 2.127736 | 0.8956042 | 8.378 | 96.892 | 0 | 105.269 | 138.308 | 0 | 25 | 1.3671875
87 | 163206 | NaZr2(MoO4)0.1(PO4)2.9 | 1 | 0 | 0 | 6 | 1 | 0 | 1.33 | 0 | 1.33 | 0.86 | 0 | 0.86 | 4 | 0 | 4 | 0.968 | 0.032 | 2.19 | 2.16 | 2.189 | 0.31 | 0.55 | 0.318 | 5 | 6 | 5.032 | 8.793 | 22.75 | 1523.113 | 11.816 | 1.806 | 17.787 | 27.735 | 7.711 | 2.196231722 | 2.267189638 | 2.196231722 | 0.9787424 | 0 | 0 | 0 | 0 | 0 | 42.39 | 25 | 1.103515625
88 | 230818 | Na3VCr(PO4)3 | 0.873 | 0.747 | 0 | 18.684 | 0.5 | 0.5 | 1.63 | 1.66 | 1.645 | 0.78 | 0.755 | 0.768 | 3 | 3 | 3 | 1 | 0 | 2.19 | 0 | 2.19 | 0.31 | 0 | 0.31 | 5 | 0 | 5 | 8.69 | 21.7281 | 1420.833 | 10.083 | 1.916 | 16.389 | 25.323 | 7.298 | 2.122949358 | 2.202287508 | 2.122949358 | 0.89081 | 18.988 | 84.644 | 0 | 103.632 | 138.308 | 0 | 25 | 1.328125
89 | 235775 | Na3MnZr(PO4)3 | 0.558 | 0.596 | 0.066 | 16.452 | 0.5 | 0.5 | 1.55 | 1.33 | 1.437 | 0.81 | 0.86 | 0.835 | 2 | 4 | 3 | 1 | 0 | 2.19 | 0 | 2.19 | 0.31 | 0 | 0.31 | 5 | 0 | 5 | 8.988 | 22.594 | 1580.702 | 12.412 | 1.817 | 19.696 | 28.804 | 8.12 | 2.239806066 | 2.306014538 | 2.239806066 | 1.019806 | 34.241 | 100.955 | 72.781 | 207.977 | 138.308 | 0 | 25 | 0.869140625