## data
ID | Occu_6b | Occu_18e | Occu_36f | C_Na | Occu_M1 | Occu_M2 | EN_M1 | EN_M2 | avg_EN_M | Radius_M1 | Radius_M2 | avg_Radius_M | Valence_M1 | Valence_M2 | avg_Valence_M | Occu_X1 | Occu_X2 | EN_X1 | EN_X2 | avg_EN_X | Radius_X1 | Radius_X2 | avg_Radius_X | Valence_X1 | Valence_X2 | avg_Valence_X | a | c | V | V_MO6 | V_XO4 | V_Na(1)O6 | V_Na(2)O8 | V_Na(3)O5 | BT2 | BT1 | Min_BT | RT | Entropy_6b | Entropy_18e | Entropy_36f | Entropy_Na | Entropy_M | Entropy_X | T | BVSE energy barrier
84 | 0.558 | 0.596 | 0.066 | 16.452 | 0.5 | 0.5 | 1.55 | 1.33 | 1.437 | 0.81 | 0.86 | 0.835 | 2 | 4 | 3 | 1 | 0 | 2.19 | 0 | 2.19 | 0.31 | 0 | 0.31 | 5 | 0 | 5 | 8.988 | 22.594 | 1580.702 | 12.412 | 1.817 | 19.696 | 28.804 | 8.12 | 2.239806066 | 2.306014538 | 2.239806066 | 1.019806 | 34.241 | 100.955 | 72.781 | 207.977 | 138.308 | 0 | 25 | 0.869140625
68 | 1 | 0 | 0 | 6 | 0.5 | 0.5 | 1.54 | 1.96 | 1.737 | 0.745 | 0.83 | 0.787 | 4 | 4 | 4 | 1 | 0 | 2.19 | 0 | 2.19 | 0.31 | 0 | 0.31 | 5 | 0 | 5 | 8.53 | 22.105 | 1392.982 | 10.251 | 1.785 | 15.845 | 25.028 | 7.105 | 2.213248 | 2.11636506 | 2.11636506 | 0.8989739 | 0 | 0 | 0 | 0 | 138.308 | 0 | 25 | 1.474609375
80 | 0.98 | 0.34 | 0 | 12 | 0.5 | 0.5 | 1.54 | 1.83 | 1.679 | 0.745 | 0.735 | 0.74 | 4 | 3 | 3.5 | 1 | 0 | 2.19 | 0 | 2.19 | 0.31 | 0 | 0.31 | 5 | 0 | 5 | 8.603 | 21.713 | 1391.715 | 10.018 | 1.815 | 15.798 | 25.263 | 7.329 | 2.18106 | 2.129996 | 2.129996 | 0.8971521 | 4.891 | 95.932 | 0 | 100.823 | 138.308 | 0 | 25 | 1.357421875
71 | 1 | 0 | 0 | 6 | 0.5 | 0.5 | 1.33 | 1.6 | 1.46 | 0.86 | 0.82 | 0.84 | 4 | 4 | 4 | 1 | 0 | 2.19 | 0 | 2.19 | 0.31 | 0 | 0.31 | 5 | 0 | 5 | 8.776 | 22.43 | 1496.074 | 11.134 | 1.821 | 17.956 | 28.057 | 7.916 | 2.259344 | 2.194983 | 2.194983 | 0.9774299 | 0 | 0 | 0 | 0 | 138.308 | 0 | 19.5 | 1.083984375
22 | 0.72 | 0.73 | 0 | 17.46 | 1 | 0 | 1.66 | 0 | 1.66 | 0.755 | 0 | 0.755 | 3 | 0 | 3 | 1 | 0 | 2.19 | 0 | 2.19 | 0.31 | 0 | 0.31 | 5 | 0 | 5 | 8.655 | 21.822 | 1415.581 | 10.26 | 1.81 | 16.641 | 25.459 | 7.391 | 2.234741 | 2.149809 | 2.149809 | 0.9176052 | 29.579 | 87.286 | 0 | 116.865 | 0 | 0 | 301.5 | 1.23046875
10 | 1 | 1 | 0 | 24 | 0.5 | 0.5 | 1.83 | 1.91 | 1.869 | 0.735 | 0.83 | 0.783 | 3 | 2 | 2.5 | 1 | 0 | 2.19 | 0 | 2.19 | 0.31 | 0 | 0.31 | 5 | 0 | 5 | 8.735 | 21.643 | 1430.125 | 10.574 | 1.832 | 16.238 | 23.371 | 7.193 | 2.172581 | 2.135543 | 2.135543 | 0.9177257 | 0 | 0 | 0 | 0 | 138.308 | 0 | 25 | 1.298828125
23 | 0.73 | 0.73 | 0.006 | 17.736 | 1 | 0 | 1.66 | 0 | 1.66 | 0.755 | 0 | 0.755 | 3 | 0 | 3 | 1 | 0 | 2.19 | 0 | 2.19 | 0.31 | 0 | 0.31 | 5 | 0 | 5 | 8.655 | 21.822 | 1415.582 | 10.26 | 1.81 | 16.641 | 25.459 | 7.391 | 2.234742 | 2.149809 | 2.149809 | 0.9176055 | 29.095 | 87.286 | 10.978 | 127.359 | 0 | 0 | 301.5 | 1.220703125
74 | 0.988 | 0.671 | 0 | 18.006 | 1 | 0 | 1.36 | 0 | 1.36 | 0.885 | 0 | 0.885 | 3 | 0 | 3 | 1 | 0 | 2.19 | 0 | 2.19 | 0.31 | 0 | 0.31 | 5 | 0 | 5 | 8.927 | 22.367 | 1543.741 | 11.976 | 1.801 | 18.774 | 28.028 | 7.959 | 2.290968 | 2.215953 | 2.215953 | 0.998432 | 3.243 | 94.8 | 0 | 98.042 | 0 | 0 | 100 | 0.947265625
13 | 0.84 | 0.65 | 0 | 16.74 | 1 | 0 | 1.66 | 0 | 1.66 | 0.755 | 0 | 0.755 | 3.105 | 0 | 3.105 | 1 | 0 | 2.19 | 0 | 2.19 | 0.31 | 0 | 0.31 | 5 | 0 | 5 | 8.637 | 21.615 | 1396.406 | 10.892 | 1.67 | 17.039 | 24.593 | 6.649 | 2.215009 | 2.091831 | 2.091831 | 0.859582 | 21.932 | 96.892 | 0 | 118.824 | 0 | 0 | 25 | 1.50390625
67 | 0.5 | 0 | 0 | 3 | 1 | 0 | 1.6 | 0 | 1.6 | 0.82 | 0 | 0.82 | 4.25 | 0 | 4.25 | 1 | 0 | 2.19 | 0 | 2.19 | 0.31 | 0 | 0.31 | 5 | 0 | 5 | 8.736 | 22.093 | 1460.261 | 10.781 | 1.824 | 17.339 | 26.626 | 7.692 | 2.229892 | 2.172911 | 2.172911 | 0.9554282 | 34.577 | 0 | 0 | 34.577 | 0 | 0 | 25 | 1.15234375
49 | 1 | 0.3 | 0 | 11.4 | 0.45 | 0.55 | 1.61 | 1.54 | 1.571 | 0.675 | 0.745 | 0.714 | 3 | 4 | 3.55 | 1 | 0 | 2.19 | 0 | 2.19 | 0.31 | 0 | 0.31 | 5 | 0 | 5 | 8.485 | 21.599 | 1346.589 | 9.282 | 1.858 | 15.255 | 24.21 | 7.139 | 2.176865 | 2.101905 | 2.101905 | 0.8698914 | 0 | 91.417 | 0 | 91.417 | 137.308 | 0 | 25 | 1.474609375
0 | 0.5 | 0.5 | 0 | 12 | 0.75 | 0.25 | 1.61 | 1.5 | 1.582 | 0.675 | 0.78 | 0.701 | 3 | 5 | 3.5 | 1 | 0 | 2.19 | 0 | 2.19 | 0.31 | 0 | 0.31 | 5 | 0 | 5 | 8.46 | 21.77 | 1349.366 | 9.84 | 1.812 | 14.307 | 24.733 | 6.938 | 2.107861 | 2.081242 | 2.081242 | 0.8637331 | 34.577 | 103.731 | 0 | 138.308 | 112.206 | 0 | 25 | 1.6015625
51 | 0.667 | 0 | 0 | 4 | 0.25 | 0.361 | 1.88 | 2.16 | 2.345 | 0.8375 | 0.73 | 0.774 | 2 | 6 | 4.363 | 1 | 0 | 2.16 | 0 | 2.16 | 0.55 | 0 | 0.55 | 6 | 0 | 6 | 9.118 | 22.643 | 1630.286 | 9.645 | 2.71 | 16.274 | 27.049 | 9.15 | 2.241987 | 2.246571 | 2.241987 | 1.021987 | 31.751 | 0 | 0 | 31.751 | 121.35 | 0 | 20.5 | 1.2109375
54 | 1 | 0 | 0 | 6 | 1 | 0 | 1.54 | 0 | 1.54 | 0.745 | 0 | 0.745 | 4 | 0 | 4 | 1 | 0 | 2.18 | 0 | 2.18 | 0.475 | 0 | 0.475 | 5 | 0 | 5 | 8.806 | 22.241 | 1493.499 | 9.434 | 2.369 | 14.991 | 26.777 | 7.965 | 2.172714 | 2.147356 | 2.147356 | 0.9379993 | 0 | 0 | 0 | 0 | 0 | 0 | 19.5 | 1.30859375
55 | 1 | 1 | 0 | 24 | 0.49998 | 0.49998 | 1.31 | 1.83 | 1.552 | 0.86 | 0.735 | 0.797 | 2 | 3 | 2.5 | 1 | 0 | 2.19 | 0 | 2.19 | 0.31 | 0 | 0.31 | 5 | 0 | 5 | 8.84 | 21.468 | 1452.739 | 10.22 | 1.949 | 16.764 | 23.731 | 7.537 | 2.20265 | 2.150015 | 2.150015 | 0.9151702 | 0.022 | 0 | 0 | 0.022 | 138.308 | 0 | 19.5 | 1.201171875
18 | 1 | 0 | 0 | 6 | 0.9 | 0.1 | 1.33 | 1.12 | 1.308 | 0.86 | 1.01 | 0.875 | 4 | 4 | 4 | 1 | 0 | 2.19 | 0 | 2.19 | 0.31 | 0 | 0.31 | 5 | 0 | 5 | 8.785 | 22.718 | 1518.539 | 11.596 | 1.993 | 16.342 | 27.769 | 7.289 | 2.122978 | 2.13385 | 2.122978 | 0.9029782 | 0 | 0 | 0 | 0 | 64.866 | 0 | 25 | 1.103515625
19 | 1 | 0 | 0 | 6 | 0.9 | 0.1 | 1.33 | 2.55 | 1.419 | 0.86 | 0.64 | 0.838 | 4 | 4 | 4 | 1 | 0 | 2.19 | 0 | 2.19 | 0.31 | 0 | 0.31 | 5 | 0 | 5 | 8.716 | 22.792 | 1499.656 | 11.452 | 1.968 | 16.139 | 27.423 | 7.198 | 2.123286 | 2.124225 | 2.123286 | 0.903286 | 0 | 0 | 0 | 0 | 64.866 | 0 | 25 | 1.171875
70 | 1 | 0 | 0 | 6 | 1 | 0 | 1.96 | 0 | 1.96 | 0.83 | 0 | 0.83 | 4 | 0 | 4 | 1 | 0 | 2.19 | 0 | 2.19 | 0.31 | 0 | 0.31 | 5 | 0 | 5 | 8.566 | 22.69 | 1441.833 | 8.672 | 1.969 | 17.223 | 30.152 | 10.27 | 2.310652 | 2.347739 | 2.310652 | 1.090652 | 0 | 0 | 0 | 0 | 0 | 0 | 800 | 0.908203125
58 | 0.32 | 0.717 | 0.113 | 18.894 | 1 | 0 | 1.33 | 0 | 1.33 | 0.86 | 0 | 0.86 | 4 | 0 | 4 | 0.717 | 0.283 | 1.9 | 2.19 | 1.976 | 0.4 | 0.31 | 0.375 | 4 | 5 | 4.283 | 9.079 | 22.964 | 1639.284 | 11.874 | 2.068 | 19.898 | 29.553 | 8.703 | 2.374036 | 2.272633 | 2.272633 | 1.062633 | 31.271 | 89.157 | 105.577 | 226.005 | 0 | 178.315 | 169.5 | 0.68359375
20 | 1 | 0.1 | 0 | 7.8 | 0.916 | 0 | 1.33 | 0 | 1.421 | 0.86 | 0 | 0.86 | 4 | 0 | 4 | 1 | 0 | 2.19 | 0 | 2.19 | 0.31 | 0 | 0.31 | 5 | 0 | 5 | 8.813 | 22.8 | 1533.603 | 11.511 | 1.789 | 19.47 | 27.995 | 8.26 | 2.367149 | 2.25278 | 2.25278 | 1.020186 | 0 | 48.649 | 0 | 48.649 | 28.776 | 0 | 25 | 0.849609375
75 | 0.799 | 0.734 | 0 | 18.006 | 1 | 0 | 1.36 | 0 | 1.36 | 0.885 | 0 | 0.885 | 3 | 0 | 3 | 1 | 0 | 2.19 | 0 | 2.19 | 0.31 | 0 | 0.31 | 5 | 0 | 5 | 8.927 | 22.549 | 1556.372 | 12.095 | 1.79 | 19.488 | 28.121 | 8.003 | 2.336147 | 2.229497 | 2.229497 | 1.011958 | 25.031 | 86.684 | 0 | 111.715 | 0 | 0 | 225 | 0.869140625
82 | 1 | 0 | 0 | 6 | 1 | 0 | 1.33 | 0 | 1.33 | 0.86 | 0 | 0.86 | 4 | 0 | 4 | 0.968 | 0.032 | 2.19 | 2.16 | 2.189 | 0.31 | 0.55 | 0.318 | 5 | 6 | 5.032 | 8.793 | 22.75 | 1523.113 | 11.816 | 1.806 | 17.787 | 27.735 | 7.711 | 2.196231722 | 2.267189638 | 2.196231722 | 0.9787424 | 0 | 0 | 0 | 0 | 0 | 42.39 | 25 | 1.103515625
5 | 1 | 1 | 0 | 24 | 1 | 0 | 1.33 | 0 | 1.33 | 0.86 | 0 | 0.86 | 4 | 0 | 4 | 1 | 0 | 1.9 | 0 | 1.9 | 0.4 | 0 | 0.4 | 4 | 0 | 4 | 9.198 | 22.21 | 1627.294 | 11.868 | 2.185 | 17.25 | 29.824 | 8.364 | 2.185296229 | 2.218105859 | 2.185296229 | 0.9652963 | 0 | 0 | 0 | 0 | 0 | 0 | 25 | 0.91796875
52 | 1 | 1 | 0 | 24 | 1 | 0 | 1.33 | 0 | 1.33 | 0.86 | 0 | 0.86 | 4 | 0 | 4 | 1 | 0 | 1.9 | 0 | 1.9 | 0.4 | 0 | 0.4 | 4 | 0 | 4 | 9.186 | 22.186 | 1621.297 | 11.807 | 2.177 | 17.222 | 29.719 | 8.349 | 2.184492 | 2.216935 | 2.184492 | 0.9644924 | 0 | 0 | 0 | 0 | 0 | 0 | 24.5 | 0.91796875
6 | 1 | 1 | 0 | 24 | 1 | 0 | 1.33 | 0 | 1.33 | 0.86 | 0 | 0.86 | 4 | 0 | 4 | 1 | 0 | 1.9 | 0 | 1.9 | 0.4 | 0 | 0.4 | 4 | 0 | 4 | 9.199 | 22.47 | 1646.702 | 10.49 | 2.387 | 17.789 | 33.308 | 10.392 | 2.235484019 | 2.358237089 | 2.235484019 | 1.015484 | 0 | 0 | 0 | 0 | 0 | 0 | 300 | 0.791015625
50 | 0.674 | 0.805 | 0 | 18.534 | 0.891 | 0 | 1.33 | 0 | 1.448 | 0.86 | 0 | 0.86 | 4 | 0 | 4 | 0.413 | 0.587 | 1.9 | 2.19 | 2.063 | 0.4 | 0.31 | 0.347 | 4 | 5 | 4.587 | 9.095 | 23.027 | 1649.58 | 12.337 | 1.952 | 20.509 | 30.159 | 8.896 | 2.386745 | 2.302704 | 2.302704 | 1.085112 | 31.492 | 73.837 | 0 | 105.329 | 34.362 | 202.908 | 221.5 | 0.64453125
73 | 0.444 | 0.67 | 0.134 | 19.548 | 0.969 | 0 | 1.33 | 0 | 1.363 | 0.86 | 0 | 0.86 | 4 | 0 | 4 | 0.667 | 0.333 | 1.9 | 2.19 | 1.99 | 0.4 | 0.31 | 0.37 | 4 | 5 | 4.333 | 9.032 | 23.011 | 1625.712 | 12.53 | 1.928 | 20.116 | 29.207 | 8.218 | 2.361703 | 2.252501 | 2.252501 | 1.042501 | 34.263 | 94.906 | 117.902 | 247.071 | 13.788 | 190.442 | 250 | 0.72265625
37 | 0.64 | 0.61 | 0.145 | 20.04 | 1 | 0 | 1.36 | 0 | 1.36 | 0.885 | 0 | 0.885 | 3 | 0 | 3 | 0.1667 | 0.8333 | 1.9 | 2.19 | 2.137 | 0.4 | 0.31 | 0.325 | 4 | 5 | 4.833 | 8.996 | 22.153 | 1552.643 | 11.879 | 1.891 | 18.078 | 28.226 | 7.936 | 2.232971 | 2.202426 | 2.202426 | 0.9854532 | 32.595 | 100.079 | 123.893 | 256.568 | 0 | 134.871 | 25 | 1.005859375
69 | 1 | 0 | 0 | 6 | 1 | 0 | 1.96 | 0 | 1.96 | 0.83 | 0 | 0.83 | 4 | 0 | 4 | 1 | 0 | 2.19 | 0 | 2.19 | 0.31 | 0 | 0.31 | 5 | 0 | 5 | 8.57 | 22.617 | 1438.711 | 10.693 | 1.783 | 16.923 | 25.935 | 7.449 | 2.289243 | 2.16334 | 2.16334 | 0.9459075 | 0 | 0 | 0 | 0 | 0 | 0 | 600 | 1.26953125
47 | 1 | 0.2 | 0 | 9.6 | 0.3 | 0.7 | 1.61 | 1.54 | 1.561 | 0.675 | 0.745 | 0.724 | 3 | 4 | 3.7 | 1 | 0 | 2.19 | 0 | 2.19 | 0.31 | 0 | 0.31 | 5 | 0 | 5 | 8.482 | 21.669 | 1350.266 | 9.401 | 1.841 | 15.313 | 24.334 | 7.132 | 2.176009 | 2.103696 | 2.103696 | 0.8716588 | 0 | 74.886 | 0 | 74.886 | 121.889 | 0 | 25 | 1.474609375
48 | 1 | 0.267 | 0 | 10.801 | 0.4 | 0.6 | 1.61 | 1.54 | 1.568 | 0.675 | 0.745 | 0.717 | 3 | 4 | 3.6 | 1 | 0 | 2.19 | 0 | 2.19 | 0.31 | 0 | 0.31 | 5 | 0 | 5 | 8.482 | 21.619 | 1346.966 | 9.373 | 1.848 | 15.275 | 24.189 | 7.066 | 2.172084 | 2.096215 | 2.096215 | 0.864208 | 0 | 86.791 | 0 | 86.791 | 134.29 | 0 | 25 | 1.513671875
3 | 1 | 0.087 | 0 | 7.566 | 0.152 | 0.848 | 1.61 | 1.54 | 1.55 | 0.675 | 0.745 | 0.734 | 3 | 4 | 3.848 | 1 | 0 | 2.19 | 0 | 2.19 | 0.31 | 0 | 0.31 | 5 | 0 | 5 | 8.475 | 21.769 | 1354.029 | 9.449 | 1.805 | 15.675 | 24.551 | 7.293 | 2.201346 | 2.123897 | 2.123897 | 0.8917817 | 0 | 44.228 | 0 | 44.228 | 85.035 | 0 | 25 | 1.396484375
44 | 1 | 0 | 0 | 6 | 1 | 0 | 1.54 | 0 | 1.54 | 0.745 | 0 | 0.745 | 4 | 0 | 4 | 1 | 0 | 2.19 | 0 | 2.19 | 0.31 | 0 | 0.31 | 5 | 0 | 5 | 8.463 | 21.935 | 1360.461 | 9.637 | 1.799 | 15.632 | 24.55 | 7.163 | 2.206785 | 2.116034 | 2.116034 | 0.8986446 | 0 | 0 | 0 | 0 | 0 | 0 | 25 | 1.455078125
12 | 0.91 | 0.697 | 0 | 18.006 | 0.5 | 0.5 | 1.91 | 1.33 | 1.597 | 0.83 | 0.86 | 0.845 | 2 | 4 | 3 | 1 | 0 | 2.19 | 0 | 2.19 | 0.31 | 0 | 0.31 | 5 | 0 | 5 | 8.891 | 22.225 | 1521.472 | 11.873 | 1.816 | 17.579 | 27.604 | 7.651 | 2.22778 | 2.181246 | 2.181246 | 0.9633227 | 15.092 | 91.794 | 0 | 106.886 | 138.308 | 0 | 26.5 | 1.103515625
38 | 0.64 | 0.62 | 0.14 | 20.04 | 1 | 0 | 1.36 | 0 | 1.36 | 0.885 | 0 | 0.885 | 3 | 0 | 3 | 0.2 | 0.8 | 1.9 | 2.19 | 2.127 | 0.4 | 0.31 | 0.328 | 4 | 5 | 4.8 | 9.005 | 22.126 | 1553.69 | 12.097 | 1.88 | 17.666 | 28.366 | 7.807 | 2.211461 | 2.188815 | 2.188815 | 0.9716161 | 32.595 | 99.379 | 121.207 | 253.181 | 0 | 149.772 | 25 | 1.0546875