## data
ID | Occu_6b | Occu_18e | Occu_36f | C_Na | Occu_M1 | Occu_M2 | EN_M1 | EN_M2 | avg_EN_M | Radius_M1 | Radius_M2 | avg_Radius_M | Valence_M1 | Valence_M2 | avg_Valence_M | Occu_X1 | Occu_X2 | EN_X1 | EN_X2 | avg_EN_X | Radius_X1 | Radius_X2 | avg_Radius_X | Valence_X1 | Valence_X2 | avg_Valence_X | a | c | V | V_MO6 | V_XO4 | V_Na(1)O6 | V_Na(2)O8 | V_Na(3)O5 | BT2 | BT1 | Min_BT | RT | Entropy_6b | Entropy_18e | Entropy_36f | Entropy_Na | Entropy_M | Entropy_X | T | BVSE energy barrier
81 | 0.96 | 0.35 | 0 | 12.06 | 0.5 | 0.5 | 1.54 | 1.66 | 1.599 | 0.745 | 0.755 | 0.75 | 4 | 3 | 3.5 | 1 | 0 | 2.19 | 0 | 2.19 | 0.31 | 0 | 0.31 | 5 | 0 | 5 | 8.563 | 21.684 | 1376.962 | 9.692 | 1.83 | 15.712 | 24.902 | 7.335 | 2.195266 | 2.127736 | 2.127736 | 0.8956042 | 8.378 | 96.892 | 0 | 105.269 | 138.308 | 0 | 25 | 1.3671875
14 | 1 | 0 | 0 | 6 | 1 | 0 | 1.33 | 0 | 1.33 | 0.86 | 0 | 0.86 | 4 | 0 | 4 | 0.5 | 0.5 | 2.19 | 2.18 | 2.185 | 0.31 | 0.475 | 0.392 | 5 | 5 | 5 | 8.96 | 22.977 | 1597.497 | 10.922 | 2.267 | 17.181 | 29.033 | 8.502 | 2.258968 | 2.213112 | 2.213112 | 0.9956108 | 0 | 0 | 0 | 0 | 0 | 207.462 | 25 | 1.07421875
62 | 0.79 | 0.73 | 0 | 17.88 | 1 | 0 | 1.36 | 0 | 1.36 | 0.885 | 0 | 0.885 | 3 | 0 | 3 | 1 | 0 | 2.19 | 0 | 2.19 | 0.31 | 0 | 0.31 | 5 | 0 | 5 | 8.95 | 22.23 | 1542.113 | 11.988 | 1.821 | 18.199 | 28.142 | 7.91 | 2.25204 | 2.205882 | 2.205882 | 0.9883728 | 25.638 | 87.286 | 0 | 112.924 | 0 | 0 | 25 | 1.005859375
4 | 1 | 0.031 | 0 | 6.558 | 0.046 | 0.954 | 1.61 | 1.3 | 1.313 | 0.675 | 0.85 | 0.842 | 3 | 4 | 3.954 | 1 | 0 | 2.19 | 0 | 2.19 | 0.31 | 0 | 0.31 | 5 | 0 | 5 | 8.766 | 22.703 | 1510.78 | 11.47 | 1.814 | 17.639 | 28.127 | 7.934 | 2.265071 | 2.205499 | 2.205499 | 0.9730403 | 0 | 20.682 | 0 | 20.682 | 37.226 | 0 | 25 | 1.083984375
15 | 1 | 0 | 0 | 6 | 1 | 0 | 1.33 | 0 | 1.33 | 0.86 | 0 | 0.86 | 4 | 0 | 4 | 0.867 | 0.133 | 2.19 | 1.63 | 2.102 | 0.31 | 0.495 | 0.335 | 5 | 5 | 5 | 8.818 | 22.781 | 1534.161 | 11.557 | 1.958 | 16.349 | 27.742 | 7.593 | 2.220049 | 2.16584 | 2.16584 | 0.9479801 | 0 | 0 | 0 | 0 | 0 | 117.342 | 25 | 1.240234375
36 | 0.52 | 0.58 | 0.13 | 18.24 | 1 | 0 | 1.36 | 0 | 1.36 | 0.885 | 0 | 0.885 | 3 | 0 | 3 | 0.1333 | 0.8667 | 1.9 | 2.19 | 2.148 | 0.4 | 0.31 | 0.322 | 4 | 5 | 4.867 | 8.98 | 22.221 | 1551.854 | 12.151 | 1.85 | 17.81 | 28.312 | 7.815 | 2.217874 | 2.199581 | 2.199581 | 0.9823164 | 34.537 | 101.807 | 115.647 | 251.991 | 0 | 117.51 | 25 | 1.044921875
2 | 0.78 | 0.407 | 0 | 12.006 | 0.5 | 0.5 | 1.83 | 1.96 | 1.894 | 0.735 | 0.83 | 0.783 | 3 | 4 | 3.5 | 1 | 0 | 2.19 | 0 | 2.19 | 0.31 | 0 | 0.31 | 5 | 0 | 5 | 8.628 | 22.151 | 1428.053 | 10.505 | 1.863 | 15.142 | 26.365 | 7.227 | 2.14758 | 2.123582 | 2.123582 | 0.8914163 | 26.284 | 101.127 | 0 | 127.411 | 138.308 | 0 | 24.5 | 1.435546875
39 | 0.72 | 0.67 | 0.13 | 21.06 | 1 | 0 | 1.36 | 0 | 1.36 | 0.885 | 0 | 0.885 | 3 | 0 | 3 | 0.2667 | 0.7333 | 1.9 | 2.19 | 2.106 | 0.4 | 0.31 | 0.334 | 4 | 5 | 4.733 | 9.033 | 21.99 | 1554.044 | 11.971 | 1.919 | 17.31 | 28.59 | 7.866 | 2.180731 | 2.192324 | 2.180731 | 0.9607312 | 29.579 | 94.906 | 115.647 | 240.132 | 0 | 173.581 | 25 | 1.064453125
25 | 0.63 | 0.3 | 0.16 | 14.94 | 0.1 | 0.9 | 1.36 | 1.33 | 1.333 | 0.885 | 0.86 | 0.862 | 3 | 4 | 3.9 | 0.43 | 0.57 | 1.9 | 2.19 | 2.058 | 0.4 | 0.31 | 0.349 | 4 | 5 | 4.57 | 8.983 | 22.866 | 1598.08 | 13.335 | 1.654 | 19.569 | 28.361 | 8.102 | 2.354418 | 2.354418 | 2.354418 | 1.003332 | 32.871 | 91.417 | 131.595 | 255.883 | 64.866 | 204.519 | 26 | 0.830078125
32 | 0 | 1 | 0 | 18 | 1 | 0 | 1.36 | 0 | 1.36 | 0.885 | 0 | 0.885 | 3 | 0 | 3 | 1 | 0 | 2.19 | 0 | 2.19 | 0.31 | 0 | 0.31 | 5 | 0 | 5 | 8.931 | 22.326 | 1542.204 | 11.896 | 1.828 | 18.422 | 28.017 | 7.934 | 2.271235719 | 2.209137 | 2.209137 | 0.9916252 | 0 | 0 | 0 | 0 | 0 | 0 | 65 | 0.986328125
7 | 1 | 1 | 0 | 24 | 1 | 0 | 1.33 | 0 | 1.33 | 0.86 | 0 | 0.86 | 4 | 0 | 4 | 1 | 0 | 1.9 | 0 | 1.9 | 0.4 | 0 | 0.4 | 4 | 0 | 4 | 9.199 | 22.706 | 1663.997 | 11.984 | 2.205 | 18.481 | 30.087 | 8.667 | 2.279204885 | 2.248438315 | 2.248438315 | 1.028056 | 0 | 0 | 0 | 0 | 0 | 0 | 620 | 0.80078125
34 | 0.47 | 0.58 | 0.13 | 17.94 | 1 | 0 | 1.36 | 0 | 1.36 | 0.885 | 0 | 0.885 | 3 | 0 | 3 | 0.0667 | 0.9333 | 1.9 | 2.19 | 2.169 | 0.4 | 0.31 | 0.316 | 4 | 5 | 4.933 | 8.958 | 22.26 | 1546.945 | 12.074 | 1.841 | 18.177 | 28.195 | 7.831 | 2.232103 | 2.203553 | 2.203553 | 0.986562 | 34.487 | 101.807 | 115.647 | 251.941 | 0 | 73.335 | 25 | 1.025390625
35 | 0.51 | 0.58 | 0.13 | 18.18 | 1 | 0 | 1.36 | 0 | 1.36 | 0.885 | 0 | 0.885 | 3 | 0 | 3 | 0.1 | 0.9 | 1.9 | 2.19 | 2.158 | 0.4 | 0.31 | 0.319 | 4 | 5 | 4.9 | 8.969 | 22.239 | 1549.246 | 12.038 | 1.855 | 18.204 | 28.228 | 7.857 | 2.231257 | 2.204302 | 2.204302 | 0.9869972 | 34.567 | 101.807 | 115.647 | 252.021 | 0 | 97.299 | 25 | 1.015625
11 | 0.89 | 0.703 | 0 | 17.994 | 0.5 | 0.5 | 1.31 | 1.33 | 1.32 | 0.86 | 0.86 | 0.86 | 2 | 4 | 3 | 1 | 0 | 2.19 | 0 | 2.19 | 0.31 | 0 | 0.31 | 5 | 0 | 5 | 8.909 | 22.255 | 1529.907 | 11.837 | 1.818 | 18.171 | 27.753 | 7.804 | 2.256478 | 2.196869 | 2.196869 | 0.9787468 | 17.286 | 91.033 | 0 | 108.319 | 138.308 | 0 | 26.5 | 1.015625
61 | 0.92 | 0.693 | 0 | 17.994 | 1 | 0 | 1.36 | 0 | 1.36 | 0.885 | 0 | 0.885 | 3 | 0 | 3 | 1 | 0 | 2.19 | 0 | 2.19 | 0.31 | 0 | 0.31 | 5 | 0 | 5 | 8.927 | 22.276 | 1537.372 | 11.892 | 1.819 | 18.237 | 28.006 | 7.918 | 2.260263 | 2.207248 | 2.207248 | 0.9897397 | 13.906 | 92.287 | 0 | 106.193 | 0 | 0 | 25 | 0.99609375
72 | 0.402 | 0.63 | 0.16 | 19.512 | 0.972 | 0 | 1.33 | 0 | 1.36 | 0.86 | 0 | 0.86 | 4 | 0 | 4 | 0.667 | 0.333 | 1.9 | 2.19 | 1.99 | 0.4 | 0.31 | 0.37 | 4 | 5 | 4.333 | 9.04 | 23.014 | 1628.805 | 12.14 | 2.008 | 20.199 | 29.124 | 8.362 | 2.379885 | 2.254812 | 2.254812 | 1.044813 | 33.613 | 98.614 | 131.595 | 263.822 | 12.742 | 190.442 | 250 | 0.703125
64 | 1 | 0 | 0.024 | 6.864 | 1 | 0 | 1.33 | 0 | 1.33 | 0.86 | 0 | 0.86 | 4 | 0 | 4 | 0.037 | 0.963 | 1.9 | 2.19 | 2.178 | 0.4 | 0.31 | 0.313 | 4 | 5 | 4.963 | 8.809 | 22.929 | 1540.881 | 11.783 | 1.812 | 18.531 | 28.484 | 8.108 | 2.308444 | 2.229024 | 2.229024 | 1.01201 | 0 | 0 | 33.888 | 33.888 | 0 | 47.377 | 270 | 0.966796875
77 | 1 | 0 | 0 | 6 | 1 | 0 | 1.54 | 0 | 1.54 | 0.745 | 0 | 0.745 | 4 | 0 | 4 | 0.9 | 0.1 | 2.19 | 2.18 | 2.189 | 0.31 | 0.475 | 0.327 | 5 | 5 | 5 | 8.5 | 21.76 | 1361.53 | 9.509 | 1.835 | 15.41 | 24.555 | 7.182 | 2.185157 | 2.109026 | 2.109026 | 0.8916215 | 0 | 0 | 0 | 0 | 0 | 97.299 | 25 | 1.474609375
60 | 0.49 | 0.773 | 0.093 | 20.202 | 1 | 0 | 1.33 | 0 | 1.33 | 0.86 | 0 | 0.86 | 4 | 0 | 4 | 0.79 | 0.21 | 1.9 | 2.19 | 1.956 | 0.4 | 0.31 | 0.381 | 4 | 5 | 4.21 | 9.097 | 22.68 | 1625.437 | 11.742 | 2.087 | 18.876 | 29.358 | 8.578 | 2.318806 | 2.250589 | 2.250589 | 1.033529 | 34.567 | 80.157 | 92.612 | 207.336 | 0 | 153.829 | 26.5 | 0.78125
63 | 1 | 0 | 0.017 | 6.616 | 1 | 0 | 1.33 | 0 | 1.33 | 0.86 | 0 | 0.86 | 4 | 0 | 4 | 0.037 | 0.963 | 1.9 | 2.19 | 2.178 | 0.4 | 0.31 | 0.313 | 4 | 5 | 4.963 | 8.82 | 22.769 | 1534.126 | 11.759 | 1.824 | 17.998 | 28.667 | 8.046 | 2.267878 | 2.21709 | 2.21709 | 0.9970901 | 0 | 0 | 25.898 | 25.898 | 0 | 47.377 | 25 | 1.025390625
66 | 1 | 0 | 0.018 | 6.648 | 1 | 0 | 1.33 | 0 | 1.33 | 0.86 | 0 | 0.86 | 4 | 0 | 4 | 0.037 | 0.963 | 1.9 | 2.19 | 2.178 | 0.4 | 0.31 | 0.313 | 4 | 5 | 4.963 | 8.789 | 23.116 | 1546.226 | 11.757 | 1.797 | 19.287 | 28.259 | 8.211 | 2.366202 | 2.248637 | 2.248637 | 1.031089 | 0 | 0 | 26.982 | 26.982 | 0 | 47.377 | 690 | 0.87890625
65 | 1 | 0 | 0.029 | 7.044 | 1 | 0 | 1.33 | 0 | 1.33 | 0.86 | 0 | 0.86 | 4 | 0 | 4 | 0.037 | 0.963 | 1.9 | 2.19 | 2.178 | 0.4 | 0.31 | 0.313 | 4 | 5 | 4.963 | 8.797 | 23.017 | 1542.583 | 11.749 | 1.801 | 18.913 | 28.301 | 8.165 | 2.339892 | 2.239629 | 2.239629 | 1.022598 | 0 | 0 | 39.283 | 39.283 | 0 | 47.377 | 490 | 0.91796875