## data
ID | Occu_6b | Occu_18e | Occu_36f | C_Na | Occu_M1 | Occu_M2 | EN_M1 | EN_M2 | avg_EN_M | Radius_M1 | Radius_M2 | avg_Radius_M | Valence_M1 | Valence_M2 | avg_Valence_M | Occu_X1 | Occu_X2 | EN_X1 | EN_X2 | avg_EN_X | Radius_X1 | Radius_X2 | avg_Radius_X | Valence_X1 | Valence_X2 | avg_Valence_X | a | c | V | V_MO6 | V_XO4 | V_Na(1)O6 | V_Na(2)O8 | V_Na(3)O5 | BT2 | BT1 | Min_BT | RT | Entropy_6b | Entropy_18e | Entropy_36f | Entropy_Na | Entropy_M | Entropy_X | T | BVSE energy barrier
56 | 1 | 0 | 0 | 6 | 1 | 0 | 1.33 | 0 | 1.33 | 0.86 | 0 | 0.86 | 4 | 0 | 4 | 1 | 0 | 2.19 | 0 | 2.19 | 0.31 | 0 | 0.31 | 5 | 0 | 5 | 8.815 | 22.746 | 1530.666 | 11.516 | 1.858 | 17.467 | 28.729 | 8.118 | 2.265368 | 2.217741 | 2.217741 | 1.000229 | 0 | 0 | 0 | 0 | 0 | 0 | 25 | 1.044921875
78 | 1 | 0 | 0 | 6 | 1 | 0 | 1.33 | 0 | 1.33 | 0.86 | 0 | 0.86 | 4 | 0 | 4 | 1 | 0 | 2.19 | 0 | 2.19 | 0.31 | 0 | 0.31 | 5 | 0 | 5 | 8.804 | 22.759 | 1527.791 | 11.597 | 1.859 | 17.319 | 28.742 | 8.02 | 2.247253 | 2.206805 | 2.206805 | 0.9892998 | 0 | 0 | 0 | 0 | 0 | 0 | 25 | 1.09375
17 | 1 | 0 | 0 | 6 | 1 | 0 | 1.54 | 0 | 1.54 | 0.745 | 0 | 0.745 | 4 | 0 | 4 | 1 | 0 | 2.19 | 0 | 2.19 | 0.31 | 0 | 0.31 | 5 | 0 | 5 | 8.474 | 21.95 | 1364.913 | 9.459 | 1.834 | 16.097 | 24.597 | 7.326 | 2.231537 | 2.129499 | 2.129499 | 0.9120976 | 0 | 0 | 0 | 0 | 0 | 0 | 25 | 1.376953125
53 | 1 | 1 | 0 | 24 | 1 | 0 | 1.33 | 0 | 1.33 | 0.86 | 0 | 0.86 | 4 | 0 | 4 | 1 | 0 | 1.9 | 0 | 1.9 | 0.4 | 0 | 0.4 | 4 | 0 | 4 | 9.193 | 22.289 | 1631.307 | 11.858 | 2.187 | 17.444 | 29.775 | 8.4 | 2.20142 | 2.220991 | 2.20142 | 0.9814202 | 0 | 0 | 0 | 0 | 0 | 0 | 129.5 | 0.908203125
1 | 1 | 0.83 | 0 | 20.94 | 0.75 | 0.25 | 1.66 | 1.88 | 1.712 | 0.755 | 0.8375 | 0.776 | 3 | 2 | 2.75 | 1 | 0 | 2.19 | 0 | 2.19 | 0.31 | 0 | 0.31 | 5 | 0 | 5 | 8.729 | 21.508 | 1419.09 | 10.572 | 1.799 | 16.624 | 25.24 | 7.089 | 2.195196 | 2.114944 | 2.114944 | 0.8795858 | 0 | 68.224 | 0 | 68.224 | 112.206 | 0 | 25 | 1.357421875
8 | 1 | 0.83 | 0 | 20.94 | 0.75 | 0.25 | 1.66 | 1.88 | 1.712 | 0.755 | 0.8375 | 0.776 | 3 | 2 | 2.75 | 1 | 0 | 2.19 | 0 | 2.19 | 0.31 | 0 | 0.31 | 5 | 0 | 5 | 8.729 | 21.58 | 1423.84 | 10.573 | 1.815 | 16.57 | 25.336 | 7.132 | 2.198882 | 2.117859 | 2.117859 | 0.8856699 | 0 | 68.224 | 0 | 68.224 | 112.206 | 0 | 25 | 1.34765625
40 | 0.805 | 0.731 | 0 | 17.988 | 1 | 0 | 1.63 | 0 | 1.63 | 0.78 | 0 | 0.78 | 3 | 0 | 3 | 1 | 0 | 2.19 | 0 | 2.19 | 0.31 | 0 | 0.31 | 5 | 0 | 5 | 8.729 | 21.804 | 1438.732 | 10.553 | 1.83 | 16.835 | 23.564 | 7.339 | 2.218321 | 2.152644 | 2.152644 | 0.9204094 | 24.612 | 87.137 | 0 | 111.749 | 0 | 0 | 19.5 | 1.201171875
76 | 0.85 | 0.72 | 0 | 18.06 | 1 | 0 | 1.83 | 0 | 1.83 | 0.735 | 0 | 0.735 | 3 | 0 | 3 | 1 | 0 | 2.19 | 0 | 2.19 | 0.31 | 0 | 0.31 | 5 | 0 | 5 | 8.727 | 21.808 | 1438.375 | 10.591 | 1.813 | 16.735 | 26.052 | 7.513 | 2.21494 | 2.157082 | 2.157082 | 0.924829 | 21.086 | 88.737 | 0 | 109.823 | 0 | 0 | 25 | 1.2109375
57 | 0.36 | 0.67 | 0.11 | 18.18 | 1 | 0 | 1.33 | 0 | 1.33 | 0.86 | 0 | 0.86 | 4 | 0 | 4 | 0.68 | 0.32 | 1.9 | 2.19 | 1.986 | 0.4 | 0.31 | 0.371 | 4 | 5 | 4.32 | 9.068 | 22.98 | 1636.454 | 11.836 | 2.06 | 19.937 | 29.516 | 8.72 | 2.380753 | 2.276284 | 2.276284 | 1.066284 | 32.595 | 94.906 | 103.713 | 231.215 | 0 | 187.625 | 169.5 | 0.673828125
59 | 0.36 | 0.747 | 0.11 | 19.566 | 1 | 0 | 1.33 | 0 | 1.33 | 0.86 | 0 | 0.86 | 4 | 0 | 4 | 0.752 | 0.248 | 1.9 | 2.19 | 1.967 | 0.4 | 0.31 | 0.378 | 4 | 5 | 4.248 | 9.084 | 22.928 | 1638.517 | 11.809 | 2.081 | 19.647 | 29.574 | 8.731 | 2.366417 | 2.272391 | 2.272391 | 1.062391 | 32.595 | 84.644 | 103.713 | 220.953 | 0 | 167.648 | 169.5 | 0.693359375
16 | 1 | 0 | 0 | 6 | 1 | 0 | 1.33 | 0 | 1.33 | 0.86 | 0 | 0.86 | 4 | 0 | 4 | 1 | 0 | 2.19 | 0 | 2.19 | 0.31 | 0 | 0.31 | 5 | 0 | 5 | 8.799 | 22.741 | 1524.772 | 11.284 | 1.891 | 17.392 | 28.373 | 8.15 | 2.270587 | 2.216519 | 2.216519 | 0.9990208 | 0 | 0 | 0 | 0 | 0 | 0 | 19.5 | 1.0546875
9 | 1 | 0.333 | 0 | 11.994 | 0.5 | 0.5 | 1.83 | 1.96 | 1.894 | 0.735 | 0.83 | 0.783 | 3 | 4 | 3.5 | 1 | 0 | 2.19 | 0 | 2.19 | 0.31 | 0 | 0.31 | 5 | 0 | 5 | 8.662 | 22.016 | 1430.465 | 10.942 | 1.784 | 15.849 | 25.803 | 7.038 | 2.175196 | 2.110539 | 2.110539 | 0.8783691 | 0 | 95.221 | 0 | 95.221 | 138.308 | 0 | 25 | 1.46484375
24 | 0.37 | 0.75 | 0.1 | 19.32 | 1 | 0 | 1.33 | 0 | 1.33 | 0.86 | 0 | 0.86 | 4 | 0 | 4 | 0.75 | 0.25 | 1.9 | 2.19 | 1.967 | 0.4 | 0.31 | 0.378 | 4 | 5 | 4.25 | 9.089 | 23 | 1645.473 | 11.86 | 2.09 | 19.73 | 29.7 | 8.768 | 2.372425 | 2.275736 | 2.275736 | 1.065736 | 32.871 | 84.155 | 97.299 | 214.325 | 0 | 168.309 | 349.5 | 0.68359375
26 | 1 | 0 | 0 | 6 | 1 | 0 | 2.16 | 0 | 2.16 | 0.79 | 0 | 0.79 | 4 | 0 | 4 | 1 | 0 | 2.19 | 0 | 2.19 | 0.31 | 0 | 0.31 | 5 | 0 | 5 | 8.616 | 22.075 | 1419.197 | 10.481 | 1.808 | 16.047 | 23.316 | 7.199 | 2.186349 | 2.137433 | 2.137433 | 0.9194223 | 0 | 0 | 0 | 0 | 0 | 0 | 850 | 1.34765625
29 | 1 | 0 | 0 | 6 | 1 | 0 | 1.54 | 0 | 1.54 | 0.745 | 0 | 0.745 | 4 | 0 | 4 | 1 | 0 | 2.19 | 0 | 2.19 | 0.31 | 0 | 0.31 | 5 | 0 | 5 | 8.467 | 21.978 | 1364.534 | 9.768 | 1.76 | 16.479 | 24.559 | 7.189 | 2.239352 | 2.126699 | 2.126699 | 0.9092836 | 0 | 0 | 0 | 0 | 0 | 0 | 400 | 1.376953125
30 | 1 | 0 | 0 | 6 | 1 | 0 | 1.54 | 0 | 1.54 | 0.745 | 0 | 0.745 | 4 | 0 | 4 | 1 | 0 | 2.19 | 0 | 2.19 | 0.31 | 0 | 0.31 | 5 | 0 | 5 | 8.459 | 22.067 | 1367.569 | 9.633 | 1.778 | 16.765 | 24.602 | 7.331 | 2.267836 | 2.140863 | 2.140863 | 0.9234382 | 0 | 0 | 0 | 0 | 0 | 0 | 600 | 1.298828125
79 | 1 | 0 | 0 | 6 | 1 | 0 | 1.33 | 0 | 1.33 | 0.86 | 0 | 0.86 | 4 | 0 | 4 | 1 | 0 | 2.18 | 0 | 2.18 | 0.475 | 0 | 0.475 | 5 | 0 | 5 | 9.152 | 23.11 | 1676.247 | 11.918 | 2.364 | 17.024 | 30.79 | 8.511 | 2.209503 | 2.21854 | 2.209503 | 0.9895026 | 0 | 0 | 0 | 0 | 0 | 0 | 25 | 1.09375
41 | 0.81 | 0.65 | 0 | 16.56 | 0.498 | 0.498 | 1.54 | 1.55 | 1.549 | 0.745 | 0.81 | 0.778 | 4 | 2 | 3 | 1 | 0 | 2.19 | 0 | 2.19 | 0.31 | 0 | 0.31 | 5 | 0 | 5 | 8.825 | 21.708 | 1464.131 | 11.769 | 1.685 | 16.636 | 27.083 | 7.453 | 2.147124 | 2.190844 | 2.147124 | 0.9071244 | 24.255 | 96.892 | 0 | 121.146 | 138.306 | 0 | 25 | 1.19140625
43 | 0.848 | 0.853 | 0 | 20.442 | 0.2009 | 0.7991 | 1.55 | 1.83 | 1.77 | 0.81 | 0.735 | 0.75 | 2 | 3 | 2.799 | 1 | 0 | 2.19 | 0 | 2.19 | 0.31 | 0 | 0.31 | 5 | 0 | 5 | 8.869 | 21.607 | 1472.047 | 11.275 | 1.831 | 16.506 | 26.802 | 7.429 | 2.156044 | 2.147025 | 2.147025 | 0.9268522 | 21.259 | 62.475 | 0 | 83.734 | 100.097 | 0 | 19.5 | 1.259765625
42 | 1 | 1 | 0 | 24 | 1 | 0 | 1.83 | 0 | 1.83 | 0.75 | 0 | 0.75 | 2 | 0 | 2.5 | 1 | 0 | 2.19 | 0 | 2.19 | 0.31 | 0 | 0.31 | 5 | 0 | 5 | 8.954 | 21.28 | 1477.629 | 11.517 | 1.853 | 16.009 | 24.184 | 7.198 | 2.093915 | 2.139186 | 2.093915 | 0.8739152 | 0 | 0 | 0 | 0 | 0 | 0 | 19.5 | 1.357421875
33 | 0.4 | 0.617 | 0.1 | 17.101 | 1 | 0 | 1.36 | 0 | 1.36 | 0.885 | 0 | 0.885 | 3 | 0 | 3 | 0.0333 | 0.9667 | 1.9 | 2.19 | 2.179 | 0.4 | 0.31 | 0.313 | 4 | 5 | 4.967 | 8.939 | 22.273 | 1541.424 | 12.03 | 1.849 | 17.663 | 28.045 | 7.687 | 2.222681 | 2.183572 | 2.183572 | 0.9666337 | 33.573 | 99.617 | 97.299 | 230.488 | 0 | 43.708 | 25 | 1.11328125
31 | 1 | 0 | 0 | 6 | 1 | 0 | 1.54 | 0 | 1.54 | 0.745 | 0 | 0.745 | 4 | 0 | 4 | 1 | 0 | 2.19 | 0 | 2.19 | 0.31 | 0 | 0.31 | 5 | 0 | 5 | 8.456 | 22.151 | 1371.728 | 9.628 | 1.78 | 17.115 | 24.599 | 7.384 | 2.295522 | 2.149045 | 2.149045 | 0.9316126 | 0 | 0 | 0 | 0 | 0 | 0 | 800 | 1.259765625
21 | 0.79 | 0.73 | 0 | 17.88 | 1 | 0 | 1.66 | 0 | 1.66 | 0.755 | 0 | 0.755 | 3 | 0 | 3 | 1 | 0 | 2.19 | 0 | 2.19 | 0.31 | 0 | 0.31 | 5 | 0 | 5 | 8.648 | 21.617 | 1399.959 | 10.081 | 1.802 | 16.547 | 25.236 | 7.373 | 2.214959 | 2.142057 | 2.142057 | 0.909855 | 25.638 | 87.286 | 0 | 112.924 | 0 | 0 | 26.5 | 1.25
83 | 0.873 | 0.747 | 0 | 18.684 | 0.5 | 0.5 | 1.63 | 1.66 | 1.645 | 0.78 | 0.755 | 0.768 | 3 | 3 | 3 | 1 | 0 | 2.19 | 0 | 2.19 | 0.31 | 0 | 0.31 | 5 | 0 | 5 | 8.69 | 21.7281 | 1420.833 | 10.083 | 1.916 | 16.389 | 25.323 | 7.298 | 2.122949358 | 2.202287508 | 2.122949358 | 0.89081 | 18.988 | 84.644 | 0 | 103.632 | 138.308 | 0 | 25 | 1.328125
45 | 1 | 0.067 | 0 | 7.201 | 0.1 | 0.9 | 1.61 | 1.54 | 1.547 | 0.675 | 0.745 | 0.738 | 3 | 4 | 3.9 | 1 | 0 | 2.19 | 0 | 2.19 | 0.31 | 0 | 0.31 | 5 | 0 | 5 | 8.482 | 21.776 | 1356.907 | 9.573 | 1.819 | 15.089 | 24.558 | 7.144 | 2.172859 | 2.107088 | 2.107088 | 0.8750247 | 0 | 36.667 | 0 | 36.667 | 64.866 | 0 | 25 | 1.484375
46 | 1 | 0.133 | 0 | 8.399 | 0.2 | 0.8 | 1.61 | 1.54 | 1.554 | 0.675 | 0.745 | 0.731 | 3 | 4 | 3.8 | 1 | 0 | 2.19 | 0 | 2.19 | 0.31 | 0 | 0.31 | 5 | 0 | 5 | 8.482 | 21.732 | 1354.154 | 9.586 | 1.819 | 15.206 | 24.457 | 7.075 | 2.167084 | 2.101369 | 2.101369 | 0.8693287 | 0 | 58.755 | 0 | 58.755 | 99.848 | 0 | 25 | 1.50390625